## Sheet1
Ch4 Current | Ch4 | Ch5 Current | Ch5 | Ch6 Current | Ch6 | Ch7 Current | Ch7 | Ch8 Current | Ch8 | Ch9 Current | Ch9 | Ch10 Current | Ch10
4.8e-09 | 0.001539651954 | -7.96e-08 | 0.00156509 | -1.45e-08 | 0.001563362 | -6.27e-08 | 0.001510561 | 9.6e-09 | 0.001554945 | -4.1e-08 | 0.00160601 | -2.41e-08 | 0.001586559
0.0004725135 | 0.001739642 | 0.0004717613 | 0.001759137 | 0.0004717998 | 0.001758342 | 0.000472786 | 0.001701393 | 0.0004718553 | 0.001752254 | 0.0004720554 | 0.001805846 | 0.0004716431 | 0.001784648
0.0006822354 | 0.002360232 | 0.000679752 | 0.002331623 | 0.000678561 | 0.002337046 | 0.0006820932 | 0.002281681 | 0.0006800462 | 0.002333914 | 0.0006798075 | 0.002407765 | 0.000679752 | 0.002387996
0.0009804746 | 0.06213879 | 0.0009754885 | 0.05923951 | 0.000974189 | 0.05750373 | 0.0009791389 | 0.05940602 | 0.0009748183 | 0.06298943 | 0.0009753294 | 0.06014394 | 0.0009738924 | 0.06076343
0.0013566879 | 0.1806735 | 0.0013471859 | 0.1769459 | 0.0013467013 | 0.169246 | 0.0013511401 | 0.1712465 | 0.0013455271 | 0.1826294 | 0.0013477043 | 0.1759787 | 0.0013467423 | 0.1773345
0.001773277 | 0.3174539 | 0.0017605418 | 0.3096107 | 0.0017587937 | 0.3095853 | 0.0017663717 | 0.3092001 | 0.0017591433 | 0.3155961 | 0.0017612554 | 0.3155617 | 0.0017612699 | 0.3161522
0.0022216009 | 0.4554318 | 0.002205372 | 0.4530656 | 0.0022047114 | 0.4571366 | 0.0022126631 | 0.4552458 | 0.0022046849 | 0.4586537 | 0.002205712 | 0.4664427 | 0.0022066186 | 0.4623007
0.0026931381 | 0.6219062 | 0.0026751588 | 0.5974178 | 0.0026750117 | 0.6097249 | 0.0026845378 | 0.6003204 | 0.002675248 | 0.6049163 | 0.0026753227 | 0.6217844 | 0.0026761063 | 0.6244457
0.0031834312 | 0.7704261 | 0.0031627949 | 0.7197642 | 0.0031618714 | 0.7479859 | 0.0031735844 | 0.7497448 | 0.0031634772 | 0.7526929 | 0.0031631589 | 0.7601318 | 0.0031645646 | 0.7747206
0.0036938785 | 0.9157174 | 0.0036698376 | 0.8738891 | 0.0036691505 | 0.9140078 | 0.0036792602 | 0.8842547 | 0.0036725912 | 0.8860492 | 0.0036713447 | 0.9043645 | 0.0036713832 | 0.9195216
0.0042145777 | 1.065414 | 0.0041918579 | 1.02664 | 0.0041883474 | 1.05189 | 0.0041988455 | 1.026488 | 0.0041893022 | 1.038389 | 0.0041926825 | 1.051011 | 0.0041927693 | 1.060312
0.004748053 | 1.191778 | 0.0047257241 | 1.155905 | 0.0047196265 | 1.183581 | 0.0047300086 | 1.157698 | 0.0047197977 | 1.168239 | 0.0047268067 | 1.181655 | 0.0047269031 | 1.199434
0.0052963635 | 1.335586 | 0.0052676911 | 1.29191 | 0.0052641589 | 1.302089 | 0.0052771063 | 1.292878 | 0.0052643036 | 1.2754 | 0.0052691064 | 1.320036 | 0.0052706592 | 1.332095
0.0058528574 | 1.458712 | 0.005822085 | 1.418225 | 0.0058185769 | 1.431542 | 0.0058323224 | 1.424441 | 0.0058186324 | 1.398994 | 0.0058228614 | 1.454796 | 0.0058249228 | 1.476185
0.0064211341 | 1.583183 | 0.0063874706 | 1.535056 | 0.0063810958 | 1.548757 | 0.0063993212 | 1.530872 | 0.0063855852 | 1.503256 | 0.0063893006 | 1.571315 | 0.0063909136 | 1.594486
0.0069982207 | 1.685626 | 0.0069620089 | 1.626751 | 0.0069563574 | 1.661584 | 0.0069700136 | 1.633454 | 0.0069593616 | 1.623287 | 0.0069623874 | 1.659513 | 0.0069655363 | 1.715324
0.0075881341 | 1.789618 | 0.0075475053 | 1.739577 | 0.0075467482 | 1.75742 | 0.0075568699 | 1.741591 | 0.0075469966 | 1.715796 | 0.007550307 | 1.800509 | 0.0075536005 | 1.825308
0.0081833738 | 1.878058 | 0.0081398298 | 1.815191 | 0.0081368811 | 1.859735 | 0.0081492812 | 1.835875 | 0.0081385857 | 1.80339 | 0.0081403072 | 1.86348 | 0.008147591 | 1.901035
0.0087872638 | 1.956941 | 0.0087382975 | 1.895385 | 0.0087393777 | 1.940565 | 0.0087493836 | 1.894147 | 0.0087365592 | 1.860562 | 0.0087397032 | 1.923916 | 0.0087434886 | 1.982239
0.0093980545 | 2.036264 | 0.0093502335 | 1.942555 | 0.0093480201 | 2.012247 | 0.0093594992 | 1.980738 | 0.0093473788 | 1.909828 | 0.0093503805 | 1.993154 | 0.0093549977 | 2.059356
0.010016481 | 2.06089 | 0.009964839 | 1.993005 | 0.009964935 | 2.047134 | 0.009977912 | 2.033306 | 0.009965754 | 1.965973 | 0.009965874 | 2.057439 | 0.009970786 | 2.094888