## Sheet1
Ch4 Current | Ch4 | Ch5 Current | Ch5 | Ch6 Current | Ch6 | Ch7 Current | Ch7 | Ch8 Current | Ch8 | Ch9 Current | Ch9 | Ch10 Current | Ch10
9.6e-09 | 0.001651065 | 2.4e-09 | 0.001676509 | -4.34e-08 | 0.001665598 | -3.13e-08 | 0.001609988436 | -2.41e-08 | 0.001657163 | -4.8e-09 | 0.001711611 | -4.58e-08 | 0.001689939
0.0004661797 | 0.001849562 | 0.0004665871 | 0.001873202 | 0.0004660543 | 0.001864145 | 0.0004676287 | 0.001803536763 | 0.0004680506 | 0.001853059 | 0.0004684412 | 0.001914658 | 0.0004682556 | 0.00189259
0.0006763018 | 0.002427657 | 0.0006768346 | 0.00242975 | 0.0006747852 | 0.002424796 | 0.0006776375 | 0.002369582 | 0.0006786502 | 0.002465206968 | 0.0006791613 | 0.002534823 | 0.0006788937 | 0.002496709
0.0009709485 | 0.06646618 | 0.0009723686 | 0.06827398 | 0.0009719443 | 0.06755606 | 0.0009749436 | 0.06495557 | 0.0009779261 | 0.06283059 | 0.0009781962 | 0.06780271 | 0.0009746398 | 0.06814846
0.0013420431 | 0.1913849 | 0.0013431522 | 0.1926401 | 0.0013430799 | 0.1870197 | 0.0013453824 | 0.1887154 | 0.001348553 | 0.1832813 | 0.0013494065 | 0.1910338 | 0.0013462721 | 0.1944798
0.0017579812 | 0.3347692 | 0.0017588058 | 0.3331067 | 0.0017543212 | 0.328312 | 0.0017596882 | 0.3274185 | 0.0017647442 | 0.3257312 | 0.0017661692 | 0.3362042 | 0.0017629697 | 0.3424673
0.0022008027 | 0.4934302 | 0.0022026234 | 0.4850664 | 0.0021955586 | 0.4820683 | 0.0022022545 | 0.4782563 | 0.0022096276 | 0.4795935 | 0.0022100616 | 0.4965387 | 0.0022066764 | 0.4980775
0.0026657845 | 0.6468933 | 0.0026678195 | 0.6374852 | 0.0026612855 | 0.644011 | 0.0026691142 | 0.6273314 | 0.0026795035 | 0.6040484 | 0.0026793395 | 0.6479683 | 0.0026721063 | 0.6586417
0.0031513713 | 0.7991634 | 0.0031550505 | 0.7874453 | 0.0031482996 | 0.8030805 | 0.0031541392 | 0.7848032 | 0.003166057 | 0.7788238 | 0.003166843 | 0.8137471 | 0.0031589806 | 0.8222478
0.0036564249 | 0.9575197 | 0.003660895 | 0.9463218 | 0.003652449 | 0.9486003 | 0.0036586817 | 0.9374344 | 0.0036725888 | 0.922462 | 0.0036735749 | 0.9605676 | 0.0036655701 | 0.9719584
0.0041735917 | 1.096536 | 0.0041784982 | 1.083168 | 0.004166496 | 1.096952 | 0.0041742114 | 1.077585 | 0.0041917398 | 1.035004 | 0.0041913444 | 1.098308 | 0.0041818882 | 1.130336
0.0047004006 | 1.222359 | 0.0047063125 | 1.205378 | 0.0046942572 | 1.229733 | 0.0047028792 | 1.230774 | 0.0047221726 | 1.193002 | 0.0047235734 | 1.241084 | 0.0047098737 | 1.278963
0.0052454804 | 1.370287 | 0.0052521687 | 1.354486 | 0.0052391825 | 1.357229 | 0.005248651 | 1.358453 | 0.0052702662 | 1.327917 | 0.0052713704 | 1.376047 | 0.005258247 | 1.426888
0.0057991992 | 1.484042 | 0.0058087687 | 1.472898 | 0.0057915561 | 1.503467 | 0.0058015451 | 1.50598 | 0.0058260705 | 1.452299 | 0.0058282429 | 1.511984 | 0.0058135137 | 1.54597
0.0063689705 | 1.637746 | 0.0063785545 | 1.577074 | 0.0063627066 | 1.617527 | 0.0063634347 | 1.645376 | 0.0063925917 | 1.581998 | 0.0063933632 | 1.624531 | 0.0063808812 | 1.674492
0.0069478487 | 1.751415 | 0.0069580138 | 1.68886 | 0.0069396969 | 1.727397 | 0.00694002 | 1.74278 | 0.0069710962 | 1.699966 | 0.0069692059 | 1.757061 | 0.0069640414 | 1.813507
0.0075336127 | 1.863447 | 0.0075440334 | 1.780966 | 0.0075289763 | 1.857532 | 0.0075252584 | 1.840879 | 0.0075613496 | 1.787794 | 0.0075589988 | 1.8403 | 0.0075491521 | 1.916121
0.0081321482 | 1.959841 | 0.0081437767 | 1.88808 | 0.008127584 | 1.933817 | 0.0081235455 | 1.916486 | 0.0081600803 | 1.888658 | 0.0081629712 | 1.936675 | 0.0081497996 | 1.999258
0.0087427459 | 2.037398 | 0.0087533136 | 1.958125 | 0.0087334368 | 2.018738 | 0.00872881 | 1.992563797 | 0.0087725708 | 1.922371 | 0.0087722429 | 2.008444 | 0.0087592521 | 2.074803
0.009361633 | 2.121228 | 0.0093738257 | 2.036206 | 0.0093564516 | 2.096095 | 0.0093480707 | 2.056298 | 0.0093920895 | 2.029094 | 0.009397213 | 2.061213 | 0.0093820257 | 2.146106
0.009987976 | 2.160027 | 0.009997751 | 2.080465 | 0.009979935 | 2.169418 | 0.009974686 | 2.110398 | 0.010020959 | 2.080433 | 0.010021995 | 2.114613 | 0.010006634 | 2.193442