## Sheet1
Ch4 Current | Ch4 | Ch5 Current | Ch5 | Ch6 Current | Ch6 | Ch7 Current | Ch7 | Ch8 Current | Ch8 | Ch9 Current | Ch9 | Ch10 Current | Ch10
-4.1e-08 | 0.00154518 | -3.38e-08 | 0.001569729 | -4.1e-08 | 0.001566848 | 0 | 0.001512926 | -6.75e-08 | 0.001556631 | -1.21e-08 | 0.001608103259 | -1.69e-08 | 0.001588913
0.0004790788 | 0.001733431 | 0.0004803591 | 0.001757583 | 0.0004803905 | 0.001754124 | 0.0004816225 | 0.001697951 | 0.0004813043 | 0.00174266 | 0.0004807762 | 0.001801944 | 0.0004814682 | 0.0017812
0.0006847453 | 0.002150124 | 0.0006861076 | 0.00218037 | 0.0006861341 | 0.002184304 | 0.0006884246 | 0.002126612 | 0.0006869852 | 0.002152523 | 0.0006876965 | 0.002255394 | 0.0006871468 | 0.002221898
0.0009694826 | 0.05166138 | 0.000971585 | 0.05023645 | 0.0009729473 | 0.05047303 | 0.000975761 | 0.05097574 | 0.0009739382 | 0.04941023 | 0.0009741046 | 0.05197978 | 0.0009740781 | 0.0508208
0.0013358009 | 0.1677335 | 0.0013372837 | 0.16196 | 0.0013368883 | 0.1607242 | 0.0013460816 | 0.1643213 | 0.0013401432 | 0.157077 | 0.0013407749 | 0.1661347 | 0.0013376212 | 0.1632922
0.0017458656 | 0.2955948 | 0.0017482887 | 0.2908675 | 0.0017473026 | 0.285509 | 0.0017576075 | 0.2859103 | 0.0017506154 | 0.2872657 | 0.0017502321 | 0.2977089 | 0.0017486046 | 0.2827298
0.0021918094 | 0.427269 | 0.0021939094 | 0.4235852 | 0.0021928196 | 0.4158849 | 0.0022038579 | 0.4158001 | 0.0021962024 | 0.4246083 | 0.0021947051 | 0.4311835 | 0.0021930704 | 0.4180016
0.0026572204 | 0.5642668 | 0.0026591493 | 0.56104 | 0.0026583946 | 0.5488576 | 0.0026694542 | 0.5501702 | 0.0026611963 | 0.5678983 | 0.0026623922 | 0.5669428 | 0.002658033 | 0.5512506
0.0031442874 | 0.7093965 | 0.0031464864 | 0.6909652 | 0.0031454327 | 0.6767712 | 0.003156895 | 0.6789428 | 0.0031483502 | 0.7066306 | 0.0031484298 | 0.701218 | 0.0031446563 | 0.6881379
0.0036512966 | 0.8411571 | 0.0036530446 | 0.8186435 | 0.0036520536 | 0.7994168 | 0.0036641644 | 0.7998252 | 0.0036541995 | 0.8344138 | 0.0036543417 | 0.834907 | 0.003651082 | 0.8098468
0.0041656979 | 0.9601048 | 0.0041676316 | 0.9441747 | 0.0041669685 | 0.9188381 | 0.0041825295 | 0.9199223 | 0.0041721089 | 0.9666178 | 0.0041721861 | 0.9597339 | 0.0041641813 | 0.9277693
0.0046996242 | 1.089602 | 0.004701623 | 1.067737 | 0.0047010612 | 1.040851 | 0.0047161207 | 1.036798 | 0.0047058641 | 1.091667 | 0.004705107 | 1.086953 | 0.0046971842 | 1.04473
0.0052422518 | 1.19841 | 0.0052449789 | 1.19034 | 0.0052447643 | 1.158525 | 0.0052608268 | 1.149299 | 0.0052491525 | 1.20969 | 0.0052511971 | 1.209547 | 0.0052399275 | 1.165378
0.0058006844 | 1.308067 | 0.0058037585 | 1.314946 | 0.0058042431 | 1.279998 | 0.0058200067 | 1.261842 | 0.0058077874 | 1.329247 | 0.0058096029 | 1.326732 | 0.0057975476 | 1.2732
0.0063662653 | 1.419746 | 0.0063691682 | 1.417886 | 0.0063707258 | 1.3929 | 0.0063862434 | 1.344577 | 0.0063741929 | 1.448836 | 0.006374258 | 1.435145 | 0.0063616746 | 1.383778
0.006945129 | 1.511852 | 0.0069462044 | 1.517454 | 0.006948818 | 1.498955 | 0.0069627419 | 1.448461 | 0.006951745 | 1.553915 | 0.0069512604 | 1.526348 | 0.0069416378 | 1.478196
0.0075261818 | 1.614164 | 0.0075272885 | 1.604546 | 0.0075294006 | 1.591982 | 0.0075467964 | 1.534357 | 0.0075375211 | 1.658023 | 0.0075376006 | 1.628168 | 0.0075204941 | 1.577425
0.0081207872 | 1.690528 | 0.0081226004 | 1.681042 | 0.008122516 | 1.67282 | 0.0081411824 | 1.62031 | 0.0081316153 | 1.758903 | 0.008130147 | 1.697821 | 0.0081155142 | 1.660976
0.0087270427 | 1.769238 | 0.008728118 | 1.747941 | 0.0087267606 | 1.746288 | 0.0087455428 | 1.697205 | 0.008735573 | 1.848885 | 0.0087335188 | 1.762903 | 0.0087220494 | 1.730136
0.0093404252 | 1.824256 | 0.0093416983 | 1.814199 | 0.0093383445 | 1.804924 | 0.0093579633 | 1.755488 | 0.0093486421 | 1.911257 | 0.0093438827 | 1.821393 | 0.0093332065 | 1.767578
0.009964213 | 1.894001 | 0.009966308 | 1.862154 | 0.009961998 | 1.856494 | 0.009980248 | 1.816939 | 0.009971629 | 1.972247 | 0.009965056 | 1.879087 | 0.0099575449 | 1.839886