## Sheet1
Ch4 Current | Ch4 | Ch5 Current | Ch5 | Ch6 Current | Ch6 | Ch7 Current | Ch7 | Ch8 Current | Ch8 | Ch9 Current | Ch9 | Ch10 Current | Ch10
-2.41e-08 | 0.001759961 | -2.65e-08 | 0.001780262 | -9.6e-09 | 0.001775766 | 0 | 0.001715470393 | 4.8e-09 | 0.001773402 | -1.133e-07 | 0.0016715664 | -3.13e-08 | 0.001642361
0.0004854899 | 0.001950518 | 0.0004877852 | 0.001971812 | 0.0004879299 | 0.00196978 | 0.0004882626 | 0.001906135 | 0.0004882312 | 0.001967147 | 0.0004876984 | 0.001869503 | 0.0004875706 | 0.001839571
0.0006949755 | 0.002424264 | 0.0006976035 | 0.002465489 | 0.0006976084 | 0.002464681 | 0.0006990598 | 0.002400493 | 0.0006977964 | 0.002439253 | 0.0006983076 | 0.002377662 | 0.0006966463 | 0.002336392
0.0009878669 | 0.05860917 | 0.0009933955 | 0.05820509 | 0.0009942056 | 0.05930715 | 0.0009915583 | 0.05858488 | 0.0009901936 | 0.06049459 | 0.0009910399 | 0.06030897 | 0.0009910182 | 0.06130035
0.0013582165 | 0.1787673 | 0.0013651679 | 0.1761572 | 0.0013649389 | 0.1770361 | 0.0013642011 | 0.1773632 | 0.0013609989 | 0.1781756 | 0.0013636827 | 0.1791571 | 0.0013603961 | 0.1787513
0.001770608 | 0.3075606 | 0.0017777736 | 0.3080954 | 0.0017765753 | 0.3067086 | 0.0017749599 | 0.3018098 | 0.0017722644 | 0.3126098 | 0.0017740076 | 0.3115003 | 0.0017708008 | 0.3050295
0.0022165931 | 0.4427964 | 0.0022241374 | 0.4477986 | 0.0022229511 | 0.4395015 | 0.0022184472 | 0.4321721 | 0.0022174442 | 0.4518586 | 0.0022181145 | 0.4429713 | 0.0022149295 | 0.4414732
0.0026811768 | 0.5871896 | 0.0026896493 | 0.5858193 | 0.002688422 | 0.5737389 | 0.0026838024 | 0.5659884 | 0.0026821557 | 0.5982823 | 0.0026842099 | 0.5791116 | 0.0026782642 | 0.579679
0.0031673831 | 0.7313335 | 0.0031800484 | 0.7181447 | 0.0031784499 | 0.707072 | 0.0031676387 | 0.6946366 | 0.0031672047 | 0.7444623 | 0.0031684247 | 0.7061732 | 0.003165828 | 0.7070144
0.003672461 | 0.8550632 | 0.0036859195 | 0.8491313 | 0.003684063 | 0.8325889 | 0.0036746261 | 0.8204504 | 0.0036663705 | 0.8779866 | 0.0036763814 | 0.8466173 | 0.003668866 | 0.8289637
0.0041888128 | 0.9797379 | 0.0042040486 | 0.9740511 | 0.0042013337 | 0.9548656 | 0.0041886223 | 0.945015 | 0.004180972 | 1.007668 | 0.0041913275 | 0.973509 | 0.0041838484 | 0.9532274
0.0047204487 | 1.102709 | 0.0047367885 | 1.099504 | 0.004734252 | 1.079269 | 0.0047184908 | 1.066108 | 0.0047122486 | 1.129805 | 0.0047220641 | 1.103868 | 0.0047138037 | 1.071925
0.0052619094 | 1.221948 | 0.005279081 | 1.22702 | 0.0052779888 | 1.199448 | 0.0052614706 | 1.184431 | 0.0052531862 | 1.254474 | 0.0052655983 | 1.230405 | 0.0052547052 | 1.181613
0.0058183696 | 1.344441 | 0.0058409902 | 1.349941 | 0.0058399124 | 1.3138 | 0.0058153461 | 1.29045 | 0.0058091159 | 1.375894 | 0.0058204141 | 1.345559 | 0.005813545 | 1.312579
0.0063827956 | 1.462879 | 0.0064070511 | 1.4633 | 0.0064065857 | 1.431076 | 0.0063757818 | 1.393243 | 0.0063729753 | 1.50042 | 0.0063841192 | 1.46033 | 0.0063758469 | 1.425714
0.0069603019 | 1.579228 | 0.0069835084 | 1.563503 | 0.0069842775 | 1.53567 | 0.006948044 | 1.490245 | 0.0069474967 | 1.61755 | 0.0069572471 | 1.582461 | 0.0069498403 | 1.529316
0.0075445059 | 1.680328 | 0.0075686793 | 1.671645 | 0.0075686407 | 1.62942 | 0.0075310715 | 1.578336 | 0.0075301697 | 1.710635 | 0.0075424348 | 1.680449 | 0.007530963 | 1.632694
0.0081381614 | 1.767568 | 0.008164372 | 1.756383 | 0.0081632268 | 1.717033 | 0.0081261663 | 1.663629 | 0.008124874 | 1.806198 | 0.0081376358 | 1.766573 | 0.0081254912 | 1.705775
0.0087433101 | 1.831076 | 0.0087702658 | 1.832681 | 0.0087678765 | 1.803316 | 0.0087275852 | 1.741317 | 0.0087295164 | 1.885978 | 0.0087408629 | 1.84385 | 0.0087289281 | 1.78543
0.009354976 | 1.912999 | 0.0093873325 | 1.899092 | 0.0093842415 | 1.876723 | 0.0093373222 | 1.817306 | 0.0093395018 | 1.965551 | 0.0093485144 | 1.925257 | 0.009343644 | 1.868687
0.00997926 | 1.962825 | 0.010014916 | 1.963414 | 0.010008488 | 1.946004 | 0.009963635 | 1.870342 | 0.009961998 | 2.024228 | 0.009973795 | 1.990012 | 0.009966091 | 1.930279