## Sheet1
Ch4 Current | Ch4 | Ch5 Current | Ch5 | Ch6 Current | Ch6 | Ch7 Current | Ch7 | Ch8 Current | Ch8 | Ch9 Current | Ch9 | Ch10 Current | Ch10
1.45e-08 | 0.00154138 | 2.17e-08 | 0.00157141 | -2.89e-08 | 0.001563153 | -2.65e-08 | 0.001507369752 | -5.55e-08 | 0.00155935 | -3.62e-08 | 0.001611747 | 2.89e-08 | 0.001591334
0.0004846147 | 0.001752 | 0.0004838745 | 0.001777281 | 0.0004842361 | 0.001769804 | 0.0004844073 | 0.001712090583 | 0.000483303 | 0.001764335 | 0.0004835297 | 0.001822213 | 0.0004829992 | 0.00179848
0.0006918146 | 0.002222245 | 0.0006907368 | 0.002225496 | 0.0006915228 | 0.002231306 | 0.0006925307 | 0.002169173 | 0.0006900714 | 0.002210253 | 0.0006902667 | 0.002303999 | 0.0006896012 | 0.002261554
0.000981656 | 0.05302364 | 0.0009777549 | 0.05257621 | 0.0009832208 | 0.05282134 | 0.0009793414 | 0.05320164 | 0.0009774294 | 0.05175963 | 0.0009782661 | 0.05494753 | 0.0009762167 | 0.0553723
0.001351955 | 0.1667767 | 0.0013481793 | 0.1700803 | 0.0013521672 | 0.1667481 | 0.0013497754 | 0.1655169481 | 0.0013469954 | 0.1684547 | 0.0013477477 | 0.1710666 | 0.0013452378 | 0.1727776
0.0017634495 | 0.2999475 | 0.0017586756 | 0.30155 | 0.0017650963 | 0.2978206 | 0.0017620029 | 0.2919676 | 0.0017571229 | 0.3014031 | 0.0017578486 | 0.3049432 | 0.0017558619 | 0.3034205
0.0022106571 | 0.4497264 | 0.0022040508 | 0.4448096 | 0.0022124485 | 0.4378986 | 0.0022055143 | 0.4268807 | 0.0022031081 | 0.43585 | 0.0022038965 | 0.4440673 | 0.00220101 | 0.4418244
0.0026777723 | 0.5840386 | 0.0026690998 | 0.5922264 | 0.0026790791 | 0.578633 | 0.0026712143 | 0.5638869 | 0.002668292 | 0.5820572 | 0.0026692468 | 0.5877483 | 0.0026656664 | 0.5813818
0.0031658328 | 0.732043 | 0.0031553567 | 0.7367661 | 0.0031707152 | 0.722906 | 0.0031586912 | 0.6933239 | 0.0031554098 | 0.7077411 | 0.0031562271 | 0.732625 | 0.0031517546 | 0.7205308
0.003674385 | 0.8721678 | 0.0036610999 | 0.8778998 | 0.0036788961 | 0.8597054 | 0.0036652277 | 0.8265409 | 0.0036616328 | 0.8358988 | 0.003663106 | 0.8527057 | 0.0036576931 | 0.8574399
0.0041944743 | 1.017771 | 0.004178139 | 1.011589 | 0.004198819 | 0.99163 | 0.0041827176 | 0.9568556 | 0.0041781872 | 0.9593718 | 0.0041809672 | 0.9845571 | 0.0041749733 | 0.9825657
0.0047303485 | 1.153444 | 0.004710462 | 1.14624 | 0.0047327475 | 1.128282 | 0.0047159254 | 1.082038 | 0.004711477 | 1.075148 | 0.0047147296 | 1.113636 | 0.0047081883 | 1.112192
0.0052747845 | 1.281923 | 0.0052531693 | 1.27467 | 0.0052774608 | 1.255191 | 0.0052546376 | 1.208586 | 0.0052533887 | 1.204601 | 0.0052583555 | 1.235558 | 0.0052504544 | 1.230384
0.0058355387 | 1.416799 | 0.0058109435 | 1.397896 | 0.0058399365 | 1.387847 | 0.0058115004 | 1.311828 | 0.0058116282 | 1.315387 | 0.0058165757 | 1.350387 | 0.005808354 | 1.337276
0.0064031692 | 1.530711 | 0.0063764858 | 1.51348 | 0.0064054525 | 1.49563 | 0.0063778336 | 1.417616 | 0.006375355 | 1.438034 | 0.0063809005 | 1.464886 | 0.0063716275 | 1.45345
0.0069796796 | 1.6386 | 0.0069538209 | 1.624517 | 0.0069819098 | 1.60254 | 0.006950484 | 1.531349 | 0.0069524273 | 1.545341 | 0.0069579921 | 1.545397 | 0.0069471182 | 1.550887
0.0075672423 | 1.734816 | 0.0075373885 | 1.715669 | 0.0075672061 | 1.70105 | 0.0075348569 | 1.624542 | 0.0075370148 | 1.64379 | 0.0075410195 | 1.659164 | 0.0075295742 | 1.662246
0.008162002 | 1.842333 | 0.0081297926 | 1.799989 | 0.0081612232 | 1.793636 | 0.0081281169 | 1.699852 | 0.0081311211 | 1.7427 | 0.0081323893 | 1.733872 | 0.0081228993 | 1.757489
0.0087682647 | 1.920731 | 0.0087340661 | 1.87267 | 0.0087678837 | 1.859569 | 0.0087334778 | 1.783523 | 0.0087353898 | 1.826567 | 0.0087360239 | 1.806606 | 0.0087265557 | 1.827444
0.0093813434 | 1.989812 | 0.0093438128 | 1.941349 | 0.0093830649 | 1.93805 | 0.0093420503 | 1.848582 | 0.0093465662 | 1.909368 | 0.0093451992 | 1.881562 | 0.0093357261 | 1.904937
0.010004468 | 2.053969 | 0.009964695 | 1.995395 | 0.010006514 | 1.995297 | 0.009962696 | 1.898222 | 0.009967247 | 1.968305 | 0.009967223 | 1.940995 | 0.0099557005 | 1.954235