## Sheet1
Ch4 Current | Ch4 | Ch5 Current | Ch5 | Ch6 Current | Ch6 | Ch7 Current | Ch7 | Ch8 Current | Ch8 | Ch9 Current | Ch9 | Ch10 Current | Ch10
-3.13e-08 | 0.001569362 | 9.6e-09 | 0.001590141 | -6.75e-08 | 0.001586938337 | -2.41e-08 | 0.001526649 | 4.8e-09 | 0.001578011 | -2.65e-08 | 0.001630659 | 2.65e-08 | 0.001610005
0.0004756648 | 0.001759064 | 0.0004750355 | 0.001781311 | 0.0004752091 | 0.001775535 | 0.0004772826 | 0.001713852 | 0.0004754598 | 0.001767667 | 0.0004756744 | 0.001826397 | 0.0004758938 | 0.001802956
0.000686368 | 0.002410902 | 0.0006866814 | 0.002460911 | 0.0006852251 | 0.002439217 | 0.0006904885 | 0.002430739 | 0.0006854108 | 0.002457006 | 0.0006870841 | 0.002537949 | 0.0006872167 | 0.00250234
0.0009839224 | 0.06444887 | 0.0009849616 | 0.06868165 | 0.0009846168 | 0.06501045 | 0.0009921803 | 0.06760033 | 0.0009850629 | 0.06448591 | 0.0009844601 | 0.07081978 | 0.0009878549 | 0.06736906
0.0013550339 | 0.1921602 | 0.00135941 | 0.191561 | 0.0013540237 | 0.1848645 | 0.0013649196 | 0.1892002 | 0.0013549616 | 0.1866014 | 0.0013571918 | 0.1995785 | 0.0013601526 | 0.1914093
0.0017668467 | 0.3313126 | 0.0017697834 | 0.3296798 | 0.0017671167 | 0.3294126 | 0.0017817905 | 0.3293417 | 0.0017677725 | 0.3237354 | 0.0017694169 | 0.3361829 | 0.0017715242 | 0.3343436
0.002208492 | 0.4746652 | 0.0022100857 | 0.486229 | 0.0022103099 | 0.4730878 | 0.00222725 | 0.4770589 | 0.0022106981 | 0.4666938 | 0.0022120628 | 0.4831179 | 0.0022134443 | 0.4879087
0.002673172 | 0.6370989 | 0.0026782763 | 0.6268407 | 0.0026736615 | 0.6320318 | 0.0026922387 | 0.6396012 | 0.0026745005 | 0.6164478 | 0.0026785608 | 0.6447799 | 0.0026791828 | 0.6404507
0.0031558896 | 0.7981679 | 0.0031607865 | 0.7758084 | 0.0031579655 | 0.796381 | 0.0031790599 | 0.7905084 | 0.0031594411 | 0.764332 | 0.0031595375 | 0.7946503 | 0.0031624067 | 0.8015316
0.0036583634 | 0.9469616 | 0.0036663368 | 0.9256837 | 0.003658373 | 0.94191 | 0.0036850853 | 0.9492859 | 0.0036604465 | 0.9043594 | 0.0036634531 | 0.9278685 | 0.0036648853 | 0.9631362
0.0041720486 | 1.090703 | 0.0041795832 | 1.08227 | 0.0041741294 | 1.086452 | 0.0042018304 | 1.090359 | 0.0041759859 | 1.052116 | 0.004177365 | 1.077831 | 0.0041796845 | 1.102627
0.0046982138 | 1.236649 | 0.0047106741 | 1.206334 | 0.004702098 | 1.242145 | 0.0047287211 | 1.231468 | 0.0047038412 | 1.187433 | 0.0047052179 | 1.196468 | 0.0047060497 | 1.249295
0.0052415671 | 1.381201 | 0.00525315 | 1.352865 | 0.0052434744 | 1.362004 | 0.0052765108 | 1.364015 | 0.0052456275 | 1.321914 | 0.00524861 | 1.345857 | 0.0052492441 | 1.378445
0.0057930172 | 1.503084 | 0.005804436 | 1.488032 | 0.005797644 | 1.500012 | 0.0058296172 | 1.493689 | 0.0057993511 | 1.453308 | 0.0057998526 | 1.427449 | 0.0058009785 | 1.49901
0.0063567368 | 1.63879 | 0.0063731417 | 1.595491 | 0.0063593431 | 1.641593 | 0.0063992079 | 1.611699 | 0.0063607488 | 1.555281 | 0.0063641628 | 1.574799 | 0.00636695 | 1.630232
0.006930166 | 1.750179 | 0.0069466601 | 1.720916 | 0.0069335415 | 1.759479 | 0.0069763813 | 1.735164 | 0.0069344746 | 1.659339 | 0.0069398368 | 1.696095 | 0.0069388916 | 1.74909
0.0075180132 | 1.866754 | 0.0075381793 | 1.799837 | 0.0075229992 | 1.852315 | 0.0075608963 | 1.846755 | 0.0075243398 | 1.769785 | 0.0075313536 | 1.786242 | 0.0075291282 | 1.808207
0.0081123557 | 1.955168 | 0.0081289897 | 1.918245 | 0.008114504 | 1.921234 | 0.0081608013 | 1.937727 | 0.0081131321 | 1.847965 | 0.0081245003 | 1.887542 | 0.0081192634 | 1.887103
0.0087126559 | 2.030601 | 0.008733162 | 1.985772 | 0.008715431 | 1.993666 | 0.0087668277 | 2.004869 | 0.0087213478 | 1.921516 | 0.0087247642 | 1.963228 | 0.0087211404 | 1.974344
0.009329896 | 2.107069 | 0.0093533654 | 2.056582 | 0.0093336357 | 2.036021 | 0.009386045 | 2.061553 | 0.009335497 | 1.980562 | 0.0093442082 | 2.02011 | 0.0093388219 | 2.024606
0.009956607 | 2.13356 | 0.009974879 | 2.102886 | 0.009959117 | 2.128495 | 0.010009379 | 2.106058 | 0.009959687 | 2.035927 | 0.009967078 | 2.057244 | 0.009964382 | 2.037588