## Sheet1
Ch4 Current | Ch4 | Ch5 Current | Ch5 | Ch6 Current | Ch6 | Ch7 Current | Ch7 | Ch8 Current | Ch8 | Ch9 Current | Ch9 | Ch10 Current | Ch10
0 | 0.001548274 | -3.38e-08 | 0.001570382 | -3.38e-08 | 0.001571005 | 1.93e-08 | 0.001515765 | -4.8e-09 | 0.001560343 | 1.93e-08 | 0.001617223909 | 1.93e-08 | 0.001595831
0.0004887014 | 0.001768264 | 0.0004878021 | 0.001785239 | 0.0004871945 | 0.00178685 | 0.0004886267 | 0.001727598 | 0.0004896345 | 0.001778061 | 0.0004900829 | 0.001842463 | 0.0004894175 | 0.001817946
0.0006936253 | 0.002204722 | 0.0006940979 | 0.002222744 | 0.0006934879 | 0.002206619 | 0.0006962702 | 0.002163679 | 0.0006949948 | 0.002217084 | 0.0006959761 | 0.002281787634 | 0.0006951177 | 0.002263545
0.000984559 | 0.05262904 | 0.0009851256 | 0.05485507 | 0.0009801105 | 0.05376392 | 0.000987064 | 0.05192517 | 0.000984735 | 0.05024035 | 0.0009835801 | 0.05289565 | 0.0009864492 | 0.05145051
0.0013507422 | 0.1501589 | 0.0013533655 | 0.1555784 | 0.0013515355 | 0.1575976 | 0.0013591737 | 0.1548002 | 0.0013525602 | 0.1503971 | 0.0013528543 | 0.1569814 | 0.0013533293 | 0.1490206
0.0017631626 | 0.261055 | 0.0017645731 | 0.261929 | 0.001760279 | 0.267794 | 0.0017728189 | 0.2597589 | 0.001764725 | 0.2543838 | 0.0017631554 | 0.2706393 | 0.001764778 | 0.2487943
0.0022067247 | 0.3633416 | 0.002207706 | 0.3624057 | 0.0022042654 | 0.373278 | 0.002216921 | 0.3643671 | 0.0022085185 | 0.3593375 | 0.0022081713 | 0.3856755 | 0.0022094106 | 0.35567
0.002672603 | 0.4778218 | 0.0026755035 | 0.4668842 | 0.0026706356 | 0.4852339 | 0.0026866957 | 0.4736191523 | 0.0026750792 | 0.4655361 | 0.0026728104 | 0.5027448 | 0.0026739508 | 0.4629266
0.0031599498 | 0.5889497 | 0.0031621608 | 0.5719122 | 0.0031552844 | 0.600135 | 0.0031748598 | 0.5864453 | 0.0031625875 | 0.5688187 | 0.0031584453 | 0.6091625 | 0.0031629902 | 0.5710511
0.0036626262 | 0.6950519 | 0.0036683958 | 0.6766321 | 0.0036629299 | 0.7097366 | 0.0036826429 | 0.6920351 | 0.0036665152 | 0.6695804 | 0.0036638968 | 0.720686 | 0.0036681017 | 0.6756003
0.004180984 | 0.7989034 | 0.0041857121 | 0.7765199 | 0.0041777195 | 0.8104474 | 0.0041969287 | 0.7983509 | 0.004185295 | 0.7718459 | 0.0041807863 | 0.8234596 | 0.0041844946 | 0.7756547
0.0047111973 | 0.9020645 | 0.0047178109 | 0.8758554 | 0.0047076989 | 0.9116564 | 0.0047305294 | 0.9052772 | 0.0047168489 | 0.8771989 | 0.004712427 | 0.9247215 | 0.0047157591 | 0.8770092
0.0052556937 | 1.005732 | 0.0052602554 | 0.9744357 | 0.0052516093 | 1.013261 | 0.0052733379 | 1.007221 | 0.0052611186 | 0.9785138 | 0.0052546666 | 1.023579 | 0.0052576732 | 0.9762266
0.0058144009 | 1.103823 | 0.00581917 | 1.06729 | 0.0058069315 | 1.107421 | 0.0058314761 | 1.111551 | 0.0058200428 | 1.076783 | 0.0058117223 | 1.124713 | 0.0058178849 | 1.072951
0.00637549 | 1.194203 | 0.0063846786 | 1.162261 | 0.006369202 | 1.195378 | 0.0063948292 | 1.203021 | 0.0063824267 | 1.174463 | 0.0063756371 | 1.221066 | 0.0063816841 | 1.165951
0.0069483575 | 1.281999 | 0.0069570204 | 1.249907 | 0.006944601 | 1.287175 | 0.0069701776 | 1.293553 | 0.006956678 | 1.263233 | 0.0069511615 | 1.318033 | 0.0069569288 | 1.252945
0.0075321878 | 1.371045 | 0.0075461213 | 1.328485 | 0.0075298997 | 1.365109 | 0.0075588759 | 1.36796 | 0.0075424614 | 1.347975 | 0.0075355464 | 1.406079 | 0.0075393559 | 1.335382
0.0081250428 | 1.452588 | 0.0081343181 | 1.399878 | 0.0081243122 | 1.438147 | 0.0081530834 | 1.439675 | 0.0081374718 | 1.42155 | 0.008129619 | 1.488884 | 0.0081290885 | 1.416517
0.0087241687 | 1.521892 | 0.0087361445 | 1.45294 | 0.0087240964 | 1.502328 | 0.00875836 | 1.511041 | 0.0087400865 | 1.487998 | 0.00873281 | 1.559149 | 0.0087302832 | 1.488444
0.0093358394 | 1.592921 | 0.0093431425 | 1.512589 | 0.0093310895 | 1.5723 | 0.0093687143 | 1.563556 | 0.0093524275 | 1.550522 | 0.0093424144 | 1.629208 | 0.009342899 | 1.548862
0.0099564576 | 1.63971 | 0.0099639 | 1.568027 | 0.0099549217 | 1.631089 | 0.009987446 | 1.604853 | 0.009970328 | 1.606244 | 0.009962335 | 1.691239 | 0.009963298 | 1.5995