## Sheet1
Ch4 Current | Ch4 | Ch5 Current | Ch5 | Ch6 Current | Ch6 | Ch7 Current | Ch7 | Ch8 Current | Ch8 | Ch9 Current | Ch9 | Ch10 Current | Ch10
-6.27e-08 | 0.001563301 | 2.4e-09 | 0.001587642 | 3.13e-08 | 0.001585657 | -9.6e-09 | 0.001532163528 | -4.1e-08 | 0.001578306 | -2.89e-08 | 0.00163247 | -3.38e-08 | 0.001610755
0.000494406 | 0.001790504 | 0.0004941914 | 0.001807644 | 0.0004937574 | 0.001808745 | 0.0004940781 | 0.001749884 | 0.0004945097 | 0.001800558 | 0.000496506 | 0.001861826 | 0.000495978 | 0.0018397
0.0007032937 | 0.002384223 | 0.0007028814 | 0.002407302 | 0.0007023413 | 0.00237477 | 0.0007052177 | 0.002342734 | 0.0007046342 | 0.002387616 | 0.0007047234 | 0.002454387 | 0.0007039832 | 0.0024217
0.0009996594 | 0.06190153 | 0.0010004455 | 0.0614489 | 0.0009983093 | 0.06283059 | 0.0010006745 | 0.06041095 | 0.0009979765 | 0.05946232 | 0.0009996281 | 0.05865482 | 0.0009979741 | 0.06182218
0.0013688159 | 0.1669075 | 0.0013683963 | 0.1638972 | 0.0013679696 | 0.1695294 | 0.0013714367 | 0.1651764 | 0.0013665543 | 0.1638182 | 0.0013673065 | 0.1655432 | 0.0013655248 | 0.1653356
0.0017775566 | 0.2795091 | 0.0017776386 | 0.266615 | 0.0017766453 | 0.2810692 | 0.0017844621 | 0.2731685 | 0.0017784198 | 0.2685703 | 0.0017779858 | 0.2821964 | 0.0017767152 | 0.2671252
0.0022167426 | 0.3857022 | 0.0022166124 | 0.3735984 | 0.0022162459 | 0.3882713 | 0.0022245135 | 0.3798614 | 0.0022172682 | 0.3734916 | 0.0022196528 | 0.3961996 | 0.0022177987 | 0.3735023
0.0026809164 | 0.5027357 | 0.0026809284 | 0.480511 | 0.0026803112 | 0.502487 | 0.0026889838 | 0.493149 | 0.002684586 | 0.481502 | 0.002683067 | 0.5109861 | 0.0026808465 | 0.4811336
0.0031631806 | 0.6136797 | 0.0031628696 | 0.5883548 | 0.0031624838 | 0.6164137 | 0.0031748622 | 0.6082474 | 0.0031664525 | 0.5870659 | 0.003167928 | 0.6272974 | 0.0031657774 | 0.5899132
0.0036676315 | 0.728141 | 0.003667945 | 0.6934389 | 0.0036672602 | 0.7218522 | 0.0036766996 | 0.7189312 | 0.003667658 | 0.6964318 | 0.0036683114 | 0.738335 | 0.003666831 | 0.6992974
0.0041806248 | 0.8334112 | 0.0041802511 | 0.7960769 | 0.0041794482 | 0.8243763 | 0.0041890611 | 0.826555 | 0.0041833421 | 0.8037341 | 0.0041830624 | 0.8501204 | 0.0041824162 | 0.8087165
0.0047092974 | 0.9388265 | 0.0047090057 | 0.8983425 | 0.0047081859 | 0.9301648 | 0.0047219411 | 0.9354357 | 0.0047119327 | 0.9114153 | 0.0047100979 | 0.9571519 | 0.0047085307 | 0.9170805
0.005247877 | 1.039472 | 0.0052477709 | 1.000481 | 0.0052470669 | 1.035256 | 0.0052610173 | 1.046283 | 0.0052493743 | 1.016706 | 0.0052516793 | 1.064225 | 0.0052491284 | 1.02006
0.0058023842 | 1.134177 | 0.0058015451 | 1.099821 | 0.0058016247 | 1.136646 | 0.0058152183 | 1.146722 | 0.005806647 | 1.115866 | 0.00580853 | 1.170448 | 0.0058058151 | 1.119862
0.0063634178 | 1.235971 | 0.0063646885 | 1.196402 | 0.0063637385 | 1.231401 | 0.0063798372 | 1.244639 | 0.0063656432 | 1.206561 | 0.0063702074 | 1.275104 | 0.0063655757 | 1.210985
0.0069328374 | 1.332727 | 0.0069350797 | 1.288398 | 0.0069346337 | 1.325901 | 0.0069514653 | 1.326084 | 0.0069370014 | 1.295913 | 0.0069419609 | 1.373204 | 0.0069375776 | 1.297221
0.0075227581 | 1.422323 | 0.0075254151 | 1.378638 | 0.0075256707 | 1.407541 | 0.0075381938 | 1.411689 | 0.007526828 | 1.382395 | 0.0075263024 | 1.46764 | 0.0075218757 | 1.380696
0.0081181182 | 1.50214 | 0.0081176167 | 1.458772 | 0.0081192996 | 1.482982 | 0.0081343567 | 1.485708 | 0.0081186269 | 1.459668 | 0.0081205582 | 1.554855 | 0.0081174817 | 1.450449
0.0087206051 | 1.568055 | 0.008720839 | 1.519023 | 0.0087229366 | 1.555388 | 0.0087368702 | 1.550232 | 0.008722141 | 1.52716 | 0.008722751 | 1.628067 | 0.0087195081 | 1.526149
0.0093318249 | 1.633195 | 0.0093303228 | 1.581389 | 0.0093341372 | 1.620781 | 0.0093462745 | 1.61086 | 0.0093359768 | 1.592688 | 0.0093365049 | 1.696053 | 0.0093336936 | 1.591879
0.0099554835 | 1.703948 | 0.0099538006 | 1.634391 | 0.0099580633 | 1.680204 | 0.009972808 | 1.659459 | 0.0099559561 | 1.652253 | 0.009962985 | 1.752535 | 0.009960433 | 1.647451