## Sheet1
Ch4 Current | Ch4 | Ch5 Current | Ch5 | Ch6 Current | Ch6 | Ch7 Current | Ch7 | Ch8 Current | Ch8 | Ch9 Current | Ch9 | Ch10 Current | Ch10
-2.17e-08 | 0.001618752 | 3.13e-08 | 0.001640789 | 1.21e-08 | 0.001637216 | 3.86e-08 | 0.001573046475 | -3.38e-08 | 0.001627539 | 1.21e-08 | 0.001682586 | -6.51e-08 | 0.001660775
0.000485379 | 0.001821452 | 0.0004837587 | 0.001813356 | 0.000484605 | 0.001833287 | 0.0004851113 | 0.00176636523 | 0.000484646 | 0.001823204 | 0.0004842458 | 0.001876922 | 0.0004836623 | 0.001855032
0.0006927428 | 0.002281879 | 0.0006907248 | 0.002199604 | 0.0006918869 | 0.002278079 | 0.0006933311 | 0.002220773 | 0.000691817 | 0.002272811 | 0.0006911949 | 0.002334167 | 0.0006906187 | 0.002298597
0.0009812654 | 0.05545725 | 0.0009761395 | 0.04792978 | 0.0009797392 | 0.0517599 | 0.0009830231 | 0.05296843 | 0.0009802938 | 0.05261431 | 0.0009824999 | 0.05282423 | 0.0009806506 | 0.05372173
0.0013511931 | 0.1734547 | 0.0013467109 | 0.1614326 | 0.0013494041 | 0.1658563 | 0.0013538887 | 0.1682483 | 0.0013494595 | 0.1667602 | 0.0013510629 | 0.1676255 | 0.0013505059 | 0.1681238
0.0017625429 | 0.3010541 | 0.0017557076 | 0.2909616 | 0.0017612024 | 0.2999337 | 0.0017661403 | 0.2948974 | 0.0017610216 | 0.3028774 | 0.0017624706 | 0.3057157 | 0.0017608022 | 0.3068311
0.0022088584 | 0.4358909 | 0.0022007183 | 0.4363243 | 0.0022074721 | 0.4383799 | 0.0022098783 | 0.4262092 | 0.00220685 | 0.4492812 | 0.0022085571 | 0.4431012 | 0.0022062569 | 0.4492872
0.00267404 | 0.5796211 | 0.0026684608 | 0.5790508 | 0.0026728417 | 0.5828954 | 0.0026787223 | 0.5687972 | 0.0026724897 | 0.5899876 | 0.0026735819 | 0.591019 | 0.0026716989 | 0.5841584
0.0031609263 | 0.7208938 | 0.0031536304 | 0.7295578 | 0.0031609167 | 0.7182539 | 0.0031660329 | 0.7040513 | 0.003159282 | 0.7290824 | 0.0031640173 | 0.7338878 | 0.0031610637 | 0.7233415
0.0036678268 | 0.8543537 | 0.0036628022 | 0.879775 | 0.0036667033 | 0.8547442 | 0.0036725647 | 0.8402876 | 0.0036663585 | 0.8668047 | 0.0036693892 | 0.8781734 | 0.0036671059 | 0.8650187
0.0041856036 | 0.9718887 | 0.0041799497 | 1.021861 | 0.0041847405 | 0.9854252 | 0.0041904113 | 0.9639908 | 0.0041833541 | 1.003364 | 0.0041874361 | 1.009589 | 0.0041842269 | 1.006981
0.0047182328 | 1.102292 | 0.004711817 | 1.155873 | 0.004718216 | 1.107352 | 0.0047226982 | 1.090839 | 0.0047161376 | 1.123198 | 0.0047192769 | 1.147788 | 0.0047165017 | 1.124912
0.0052613283 | 1.218995 | 0.0052580975 | 1.276339 | 0.0052603181 | 1.237583 | 0.0052657309 | 1.20975 | 0.0052589968 | 1.246154 | 0.0052611475 | 1.268673 | 0.0052591319 | 1.231402
0.0058189699 | 1.338096 | 0.0058132726 | 1.402883 | 0.0058178656 | 1.348237 | 0.0058226227 | 1.326081 | 0.0058172436 | 1.347009 | 0.0058229916 | 1.38273 | 0.0058196956 | 1.338849
0.0063835816 | 1.440418 | 0.0063772959 | 1.509776 | 0.0063827714 | 1.459383 | 0.0063871692 | 1.433137 | 0.0063824749 | 1.486642 | 0.0063855128 | 1.509417 | 0.0063836876 | 1.468879
0.0069605743 | 1.51501 | 0.0069513424 | 1.630143 | 0.006957968 | 1.56626 | 0.0069588528 | 1.522393 | 0.0069580258 | 1.575616 | 0.006961018 | 1.611489 | 0.0069583369 | 1.590181
0.0075444915 | 1.601888 | 0.0075386904 | 1.73118 | 0.0075422444 | 1.649171 | 0.0075438381 | 1.613328 | 0.0075401033 | 1.675006 | 0.0075433052 | 1.712343 | 0.00754182 | 1.687519
0.0081359022 | 1.693131 | 0.0081353597 | 1.827896 | 0.008135608 | 1.737242 | 0.00813081 | 1.680791 | 0.0081321048 | 1.725458 | 0.0081341349 | 1.798083 | 0.0081343543 | 1.758423
0.0087392523 | 1.744903 | 0.0087373741 | 1.90832 | 0.0087379696 | 1.804736 | 0.0087318696 | 1.759722 | 0.008738148 | 1.775284 | 0.0087374296 | 1.863687 | 0.0087346641 | 1.843956
0.0093503395 | 1.799958 | 0.0093483649 | 1.958016 | 0.0093502865 | 1.861889 | 0.0093412691 | 1.810608856 | 0.0093450087 | 1.860868 | 0.0093489869 | 1.935956 | 0.0093473788 | 1.897456
0.009969486 | 1.859453 | 0.009969558 | 2.036452 | 0.009973555 | 1.910278 | 0.009961204 | 1.854821 | 0.009963635 | 1.929279 | 0.00996963 | 1.984148 | 0.009964695 | 1.960743