## Sheet1
Ch4 Current | Ch4 | Ch5 Current | Ch5 | Ch6 Current | Ch6 | Ch7 Current | Ch7 | Ch8 Current | Ch8 | Ch9 Current | Ch9 | Ch10 Current | Ch10
-3.38e-08 | 0.001676124 | 3.13e-08 | 0.001702042 | 1.21e-08 | 0.001699773 | 1.69e-08 | 0.00163497 | 6.99e-08 | 0.001684615 | -4.58e-08 | 0.00174689 | 3.13e-08 | 0.001724649
0.0004867147 | 0.001861109 | 0.000486705 | 0.001885129194 | 0.0004859673 | 0.001882073804 | 0.0004875007 | 0.001815871 | 0.0004868135 | 0.001865899 | 0.0004862662 | 0.001926217 | 0.0004859769 | 0.001906465
0.000689606 | 0.002209823 | 0.0006897049 | 0.002237318 | 0.0006887188 | 0.002225218 | 0.0006917278 | 0.002167018 | 0.0006917037 | 0.002213773 | 0.0006891479 | 0.002279675 | 0.0006890804 | 0.002262967
0.0009718261 | 0.04725276 | 0.0009715609 | 0.04429904 | 0.0009689545 | 0.04669594 | 0.0009749075 | 0.04861484 | 0.0009736368 | 0.04747053 | 0.0009713777 | 0.04639288 | 0.0009705073 | 0.04696048
0.0013364422 | 0.1489247 | 0.0013372089 | 0.1462067 | 0.0013345158 | 0.152217 | 0.0013391884 | 0.150626 | 0.0013406905 | 0.1520657 | 0.0013355332 | 0.1475262 | 0.0013367629 | 0.1497327
0.0017443442 | 0.2604679 | 0.0017460537 | 0.2567706 | 0.0017431508 | 0.2644322 | 0.0017488987 | 0.2610776 | 0.0017500343 | 0.2626941 | 0.0017451399 | 0.2529855 | 0.0017450531 | 0.2626156
0.0021885063 | 0.3753979 | 0.0021905147 | 0.369159 | 0.0021875394 | 0.3784362 | 0.0021941216 | 0.3718466 | 0.0021986134 | 0.3734281 | 0.0021895744 | 0.3602157 | 0.0021895261 | 0.3735381
0.0026545466 | 0.4908568 | 0.0026571264 | 0.4808332 | 0.0026537895 | 0.4966553 | 0.0026590504 | 0.4837528 | 0.0026660739 | 0.4851658 | 0.0026554338 | 0.4733494 | 0.0026558606 | 0.479515
0.0031388818 | 0.6037109 | 0.003141657 | 0.5824921 | 0.0031378523 | 0.607823 | 0.003145915 | 0.5907442 | 0.0031515352 | 0.5905775 | 0.0031399909 | 0.5790809 | 0.0031397474 | 0.5842976
0.0036483237 | 0.7122493 | 0.003651692 | 0.6851319 | 0.0036477861 | 0.7189277 | 0.0036522923 | 0.6902745 | 0.0036582669 | 0.6883481 | 0.0036495365 | 0.6818743 | 0.0036490711 | 0.6931188
0.0041652036 | 0.8118575 | 0.0041697967 | 0.7873795 | 0.0041663947 | 0.8323258 | 0.0041664429 | 0.7877393 | 0.0041805452 | 0.7848616 | 0.0041671952 | 0.7816634 | 0.0041677786 | 0.7910893
0.0046974036 | 0.9038617 | 0.004704632 | 0.886779 | 0.0047002728 | 0.9374019 | 0.0046999377 | 0.8847101 | 0.0047146813 | 0.8765242 | 0.004700321 | 0.8814282 | 0.0047015386 | 0.8899517
0.0052400626 | 0.9918385 | 0.0052497094 | 0.9896051 | 0.0052439012 | 1.037268 | 0.0052440314 | 0.9813434 | 0.0052590885 | 0.9703643 | 0.0052435082 | 0.9783914 | 0.0052451212 | 0.986831
0.0057963758 | 1.080274 | 0.0058090074 | 1.087655 | 0.0058023432 | 1.133254 | 0.0058030424 | 1.071536 | 0.0058192954 | 1.066403 | 0.0058012221 | 1.073526 | 0.0058034113 | 1.081002
0.0063611563 | 1.165043 | 0.0063740771 | 1.175889 | 0.0063682086 | 1.222078 | 0.0063688765 | 1.149953 | 0.0063904603 | 1.148995 | 0.0063666945 | 1.164533 | 0.0063695636 | 1.174679
0.0069386987 | 1.242732 | 0.006950607 | 1.254389 | 0.006945821 | 1.304867 | 0.0069470627 | 1.235919 | 0.006969054 | 1.219029 | 0.0069444612 | 1.252965 | 0.006947786 | 1.262441
0.0075262711 | 1.319745 | 0.0075357562 | 1.328856 | 0.0075318478 | 1.382208 | 0.0075279612 | 1.306789 | 0.0075554907 | 1.293469 | 0.0075309124 | 1.325778 | 0.0075328894 | 1.34217
0.0081256094 | 1.385575 | 0.0081340264 | 1.398286 | 0.0081300578 | 1.447896 | 0.0081215684 | 1.36698 | 0.0081560611 | 1.362817 | 0.0081310077 | 1.394814 | 0.0081321265 | 1.413146
0.0087273151 | 1.445434 | 0.0087358455 | 1.456831 | 0.0087284845 | 1.480113 | 0.0087261626 | 1.421786 | 0.0087647469 | 1.421628 | 0.0087331668 | 1.457509 | 0.0087349003 | 1.474535
0.0093396826 | 1.49965 | 0.0093485626 | 1.508108 | 0.0093403867 | 1.530717 | 0.0093365772 | 1.476473 | 0.0093782283 | 1.476509 | 0.0093461708 | 1.5093 | 0.0093460985 | 1.534444
0.009962456 | 1.548778 | 0.009972423 | 1.548393 | 0.009966308 | 1.579769 | 0.009962432 | 1.512233 | 0.010003192 | 1.521667 | 0.009968667 | 1.551187 | 0.009968595 | 1.585042