## Sheet1
Ch4 Current | Ch4 | Ch5 Current | Ch5 | Ch6 Current | Ch6 | Ch7 Current | Ch7 | Ch8 Current | Ch8 | Ch9 Current | Ch9 | Ch10 Current | Ch10
-1.45e-08 | 0.001605432 | -2.4e-09 | 0.001631129 | -1.69e-08 | 0.001626027 | 1.21e-08 | 0.001573543881 | 1.69e-08 | 0.001619252 | -2.89e-08 | 0.001672946 | 7.2e-09 | 0.00165161
0.0004727546 | 0.001787772 | 0.0004724701 | 0.001807917 | 0.0004722483 | 0.001804905 | 0.0004735864 | 0.001751085938 | 0.000471701 | 0.001797100857 | 0.0004723255 | 0.001854323 | 0.0004727136 | 0.001833447
0.000682192 | 0.002339764 | 0.0006797376 | 0.002356421 | 0.0006804271 | 0.002334192 | 0.0006835326 | 0.002295572 | 0.0006805211 | 0.00285951 | 0.0006795808 | 0.00240975 | 0.0006802921 | 0.002400908
0.0009780804 | 0.06008874 | 0.0009763011 | 0.05867563 | 0.0009775596 | 0.0593243 | 0.0009813739 | 0.06317033 | 0.0009780515 | 0.06102522 | 0.0009760792 | 0.06040547 | 0.0009761371 | 0.06032605
0.0013481937 | 0.1745816 | 0.0013483649 | 0.1717691 | 0.0013472703 | 0.1768086 | 0.001354653 | 0.1824514 | 0.0013503589 | 0.1764267 | 0.0013487218 | 0.1850763 | 0.0013506482 | 0.1831646
0.0017628974 | 0.3213022 | 0.0017601367 | 0.3111957 | 0.001761417 | 0.3161762 | 0.0017705019 | 0.3140788 | 0.0017691348 | 0.3148193 | 0.0017602958 | 0.3214397 | 0.001762555 | 0.3196433
0.0022081592 | 0.4649077 | 0.0022058277 | 0.4560859 | 0.002207489 | 0.4551952 | 0.0022173309 | 0.4567205 | 0.0022097481 | 0.4548872 | 0.0022062424 | 0.4672816 | 0.0022087692 | 0.4618096
0.0026784908 | 0.6170532 | 0.0026757519 | 0.6123018 | 0.0026775746 | 0.605146 | 0.0026893503 | 0.6017156 | 0.0026783389 | 0.5933423 | 0.0026766512 | 0.6167621 | 0.0026796771 | 0.6068296
0.0031669877 | 0.7567579 | 0.0031611023 | 0.7606615 | 0.0031655363 | 0.7618411 | 0.0031786597 | 0.7474593 | 0.0031604875 | 0.7309034 | 0.0031622283 | 0.7649753 | 0.003165488 | 0.7465997
0.0036745104 | 0.9052841 | 0.0036692927 | 0.9088236 | 0.0036733724 | 0.911346 | 0.0036851384 | 0.8906059 | 0.0036683211 | 0.8687342 | 0.0036701006 | 0.9178167 | 0.0036734664 | 0.8855984
0.0041925065 | 1.038495 | 0.0041872842 | 1.055007 | 0.0041918411 | 1.044981 | 0.0042049576 | 1.015378 | 0.0041870189 | 1.011602 | 0.004188873 | 1.05125 | 0.0041930128 | 1.024859
0.0047224788 | 1.175366 | 0.0047174324 | 1.195125 | 0.004722814 | 1.190188 | 0.0047370706 | 1.147521 | 0.0047173094 | 1.16062 | 0.0047197398 | 1.18308 | 0.0047249526 | 1.147703
0.0052662831 | 1.304563 | 0.0052606942 | 1.323423 | 0.0052656658 | 1.334833 | 0.005284002 | 1.268198 | 0.0052605206 | 1.275942 | 0.0052637539 | 1.311311 | 0.0052688967 | 1.279848
0.0058201803 | 1.439009 | 0.0058176872 | 1.443618 | 0.0058209253 | 1.449677 | 0.0058394591 | 1.378315 | 0.0058133666 | 1.391112 | 0.0058188783 | 1.43593 | 0.0058244599 | 1.405458
0.0063871403 | 1.561125 | 0.0063802856 | 1.566938 | 0.00638742 | 1.568475 | 0.0064065761 | 1.480408 | 0.006379109 | 1.502248 | 0.0063822338 | 1.550636 | 0.0063882614 | 1.515819
0.0069603067 | 1.648401 | 0.0069541681 | 1.695779 | 0.0069618835 | 1.683007 | 0.0069806416 | 1.576438 | 0.0069536256 | 1.608641 | 0.0069574472 | 1.655705 | 0.0069636002 | 1.615513
0.0075466373 | 1.72884 | 0.0075420491 | 1.79922 | 0.0075506662 | 1.78603 | 0.0075689999 | 1.672015 | 0.0075408556 | 1.701813 | 0.0075454848 | 1.740193 | 0.0075439948 | 1.708717
0.0081386894 | 1.808635 | 0.0081308583 | 1.895444 | 0.0081422963 | 1.875374 | 0.0081638488 | 1.740124 | 0.0081328811 | 1.789107 | 0.0081346171 | 1.819246 | 0.0081339179 | 1.805304
0.0087376827 | 1.871508 | 0.0087338033 | 1.965699 | 0.0087414512 | 1.938678 | 0.0087633702 | 1.819354 | 0.0087324362 | 1.831563 | 0.0087383385 | 1.915642 | 0.008737661 | 1.864901
0.0093472461 | 1.927222 | 0.0093437212 | 2.017563 | 0.0093515378 | 2.013564 | 0.0093767841 | 1.873415 | 0.0093395187 | 1.909833 | 0.009348606 | 1.957973 | 0.0093497657 | 1.92736
0.009966067 | 1.963556 | 0.0099569518 | 2.075262 | 0.009967849 | 2.047017 | 0.009994669 | 1.910621 | 0.0099561514 | 1.931313 | 0.009962456 | 1.997565 | 0.009965537 | 1.959734