## Sheet1
Ch4 Current | Ch4 | Ch5 Current | Ch5 | Ch6 Current | Ch6 | Ch7 Current | Ch7 | Ch8 Current | Ch8 | Ch9 Current | Ch9 | Ch10 Current | Ch10
-3.62e-08 | 0.001561293 | -4.34e-08 | 0.001586276 | -4.1e-08 | 0.001582865 | -1.93e-08 | 0.001521175957 | -9.6e-09 | 0.001573077 | 7.2e-09 | 0.001626410891 | -7.2e-09 | 0.001605894
0.0004742157 | 0.001750378 | 0.0004740204 | 0.001771527 | 0.0004731091 | 0.001770224 | 0.0004745919 | 0.001705374 | 0.0004724532 | 0.001758621 | 0.0004732465 | 0.00181348 | 0.0004733478 | 0.001793427
0.000684726 | 0.002434124 | 0.0006846682 | 0.00243819 | 0.0006830359 | 0.002409932 | 0.0006862571 | 0.002409325 | 0.0006821317 | 0.002422575 | 0.0006834988 | 0.002523609 | 0.0006837761 | 0.002513582
0.0009828158 | 0.0650757 | 0.0009825698 | 0.06711779 | 0.0009795463 | 0.06910217 | 0.0009834089 | 0.0652182 | 0.0009816657 | 0.06874608 | 0.0009818754 | 0.06647614 | 0.0009816078 | 0.06682664
0.0013518513 | 0.1913257 | 0.0013522708 | 0.192728 | 0.0013516946 | 0.1937126 | 0.0013559742 | 0.1895684 | 0.0013529387 | 0.1934327 | 0.0013504939 | 0.1878828 | 0.0013513426 | 0.1916823
0.00176364 | 0.3318081 | 0.0017640016 | 0.3331651 | 0.0017619571 | 0.3313579 | 0.0017685441 | 0.3286206 | 0.0017626876 | 0.3305585 | 0.0017615207 | 0.332026 | 0.0017630035 | 0.3329542
0.0022046849 | 0.4884754 | 0.0022063244 | 0.4857396 | 0.0022031201 | 0.4820324 | 0.002211255 | 0.4723174 | 0.0022037181 | 0.4743215 | 0.0022029682 | 0.4881774 | 0.0022048054 | 0.4839274
0.0026709756 | 0.6310795 | 0.0026732034 | 0.6431992 | 0.0026683523 | 0.6390518 | 0.0026778784 | 0.6257784 | 0.002672034 | 0.6079304 | 0.002669283 | 0.6374221 | 0.0026713758 | 0.6362477
0.0031552241 | 0.775866 | 0.0031574881 | 0.8047178 | 0.0031511832 | 0.8042464 | 0.0031590963 | 0.7717904 | 0.0031546334 | 0.7648305 | 0.0031530566 | 0.7868356 | 0.003155757 | 0.7811916
0.0036550144 | 0.921819 | 0.003658443 | 0.9529418 | 0.0036536184 | 0.9657701 | 0.0036633133 | 0.9101824 | 0.003657452 | 0.908949 | 0.0036533074 | 0.9308167 | 0.0036564852 | 0.9207596
0.0041701415 | 1.066015 | 0.0041736882 | 1.098628 | 0.0041693772 | 1.09779 | 0.0041787562 | 1.054079 | 0.0041718871 | 1.041463 | 0.0041678437 | 1.085236 | 0.0041722222 | 1.050609
0.0046980595 | 1.209128 | 0.0047017894 | 1.230447 | 0.0046954121 | 1.247872 | 0.004706421 | 1.193188 | 0.0046985441 | 1.179495 | 0.0046961258 | 1.210484 | 0.0047006851 | 1.198744
0.0052423579 | 1.352515 | 0.0052465726 | 1.362366 | 0.0052401204 | 1.385944 | 0.0052509367 | 1.317616 | 0.0052451284 | 1.31091 | 0.0052395755 | 1.349809 | 0.0052454997 | 1.333078
0.0057959539 | 1.479471 | 0.0057992619 | 1.512906 | 0.0057925085 | 1.518277 | 0.0057989629 | 1.44221 | 0.0057972535 | 1.411613 | 0.0057923976 | 1.483309 | 0.0058003782 | 1.450276
0.0063623112 | 1.606204 | 0.0063665498 | 1.638115 | 0.0063569465 | 1.645027 | 0.0063662002 | 1.574591 | 0.0063611249 | 1.528806 | 0.0063590779 | 1.610139 | 0.0063666945 | 1.572381
0.006932999 | 1.721641 | 0.0069390942 | 1.754431 | 0.0069317308 | 1.76715 | 0.0069415776 | 1.67109 | 0.00693548 | 1.642691 | 0.0069306916 | 1.724178 | 0.0069385034 | 1.689069
0.007521027 | 1.825858 | 0.0075297647 | 1.867496 | 0.0075202844 | 1.871406 | 0.0075303602 | 1.77649 | 0.0075239902 | 1.765723 | 0.0075200192 | 1.842002 | 0.007528834 | 1.799402
0.0081149862 | 1.911486 | 0.008126839 | 1.975912 | 0.0081143063 | 1.96751 | 0.0081241796 | 1.865659 | 0.0081209078 | 1.872455 | 0.008115847 | 1.938768279 | 0.0081261543 | 1.891672
0.0087182278 | 1.997237 | 0.0087315393 | 2.067656 | 0.0087165039 | 2.053206 | 0.0087258516 | 1.938171 | 0.0087248052 | 1.95242 | 0.0087194936 | 2.017331 | 0.0087304206 | 1.975647
0.0093360636 | 2.076274 | 0.0093521936 | 2.13167 | 0.0093345905 | 2.117854 | 0.0093446133 | 1.98925 | 0.009341638 | 2.023773 | 0.0093376983 | 2.096766 | 0.0093486952 | 2.052068
0.009961613 | 2.122025 | 0.009976564 | 2.184246 | 0.0099576872 | 2.1715 | 0.009969197 | 2.036901 | 0.009964021 | 2.077283 | 0.009963443 | 2.145035 | 0.009972471 | 2.09494