## Sheet1
Ch4 Current | Ch4 | Ch5 Current | Ch5 | Ch6 Current | Ch6 | Ch7 Current | Ch7 | Ch8 Current | Ch8 | Ch9 Current | Ch9 | Ch10 Current | Ch10
1.69e-08 | 0.001600523 | 7.2e-09 | 0.001624725 | -4.34e-08 | 0.001623108 | 5.3e-08 | 0.001567221 | -6.27e-08 | 0.001612674 | -3.86e-08 | 0.001668784 | -2.65e-08 | 0.001645935
0.0004914669 | 0.001836159 | 0.0004931354 | 0.00185697 | 0.0004924434 | 0.001855896 | 0.0004930968 | 0.001795741 | 0.0004915368 | 0.001844519 | 0.0004920721 | 0.001903898 | 0.0004909799 | 0.001879592
0.0006981099 | 0.002332549 | 0.00070014 | 0.002350038 | 0.0006982159 | 0.002340112 | 0.0006997132 | 0.002270341 | 0.000698351 | 0.002345869 | 0.0006977024 | 0.002397675 | 0.0006977844 | 0.002374655
0.000985533 | 0.05184938 | 0.0009934148 | 0.05395643 | 0.0009873823 | 0.05156246 | 0.0009891183 | 0.05285087 | 0.0009851714 | 0.0520348 | 0.000984342 | 0.05501509 | 0.0009855764 | 0.05357589
0.0013544987 | 0.1619219 | 0.0013623298 | 0.1588502 | 0.0013513691 | 0.1542949 | 0.0013593136 | 0.1627415 | 0.0013528905 | 0.1648731 | 0.0013530424 | 0.1635947 | 0.001354448 | 0.1614692
0.0017637822 | 0.2884279 | 0.0017747502 | 0.2877515 | 0.0017615882 | 0.2819677 | 0.0017705356 | 0.2851053 | 0.0017626659 | 0.290247 | 0.0017633555 | 0.2979515 | 0.001764291 | 0.2906111
0.002210686 | 0.42754 | 0.0022216395 | 0.4338331 | 0.0022072454 | 0.4196651 | 0.002216991 | 0.4176744 | 0.0022069079 | 0.4234995 | 0.00220841 | 0.4364436 | 0.0022114745 | 0.4251424
0.0026742353 | 0.5627915 | 0.0026879181 | 0.5740673 | 0.0026724126 | 0.5582983 | 0.0026823727 | 0.5579791 | 0.0026741509 | 0.5627112 | 0.0026726392 | 0.584924 | 0.0026752287 | 0.5639559
0.0031590047 | 0.6940226 | 0.0031795035 | 0.7089497 | 0.0031595255 | 0.6997114 | 0.0031696085 | 0.6823259 | 0.0031591807 | 0.702806 | 0.0031589661 | 0.7248002 | 0.0031608202 | 0.6850698
0.0036669106 | 0.8275839 | 0.003686286 | 0.8544687 | 0.0036652952 | 0.8459195 | 0.0036756556 | 0.8180591 | 0.0036637762 | 0.8393208 | 0.0036638775 | 0.8612736 | 0.0036694784 | 0.8144756
0.0041816953 | 0.9598006 | 0.0042050082 | 0.9791448 | 0.0041798508 | 0.9607388 | 0.0041940761 | 0.9427623 | 0.0041798123 | 0.9655597 | 0.0041811046 | 0.9891968 | 0.0041863776 | 0.9240349
0.0047169284 | 1.070881 | 0.0047388789 | 1.100097 | 0.0047130659 | 1.104907 | 0.0047272768 | 1.079001 | 0.0047123643 | 1.093455 | 0.0047136976 | 1.112617 | 0.0047208755 | 1.06531
0.0052569016 | 1.193059 | 0.0052824758 | 1.236373 | 0.0052571765 | 1.219277 | 0.0052697092 | 1.197313 | 0.0052564146 | 1.224647 | 0.0052562796 | 1.230139 | 0.0052628111 | 1.173295
0.0058128241 | 1.315552 | 0.0058453301 | 1.359151 | 0.0058140079 | 1.355364 | 0.005829065 | 1.288631 | 0.0058130797 | 1.347533 | 0.0058142153 | 1.343857 | 0.0058172918 | 1.311109
0.0063794659 | 1.427857 | 0.0064137852 | 1.453478 | 0.0063788631 | 1.480129 | 0.0063928569 | 1.426254 | 0.0063762423 | 1.440387 | 0.006378065 | 1.464219 | 0.0063854574 | 1.360575
0.0069543731 | 1.523148 | 0.0069896662 | 1.57574 | 0.0069558052 | 1.55558 | 0.006968661 | 1.525418 | 0.0069489144 | 1.545963 | 0.0069556654 | 1.575329 | 0.0069576569 | 1.529395
0.0075395512 | 1.609321 | 0.0075739908 | 1.672908 | 0.0075368725 | 1.676133 | 0.0075529591 | 1.607959 | 0.007535286 | 1.638886 | 0.007540166 | 1.663372 | 0.00754365 | 1.613028
0.0081292163 | 1.68265 | 0.0081675064 | 1.740408 | 0.008127273 | 1.676719 | 0.0081480274 | 1.705682 | 0.008128411 | 1.720848 | 0.0081322591 | 1.732499 | 0.0081324905 | 1.700143
0.0087281325 | 1.751635 | 0.0087716281 | 1.781544 | 0.0087344929 | 1.820002 | 0.0087507049 | 1.778579 | 0.0087288221 | 1.792411 | 0.0087335743 | 1.800762 | 0.0087324845 | 1.765707
0.0093407869 | 1.808515 | 0.009385435 | 1.84306 | 0.0093398755 | 1.828346 | 0.0093600441 | 1.836669 | 0.009336893 | 1.838444 | 0.0093458767 | 1.851172 | 0.0093421009 | 1.819916
0.00996053 | 1.840004 | 0.010007477 | 1.877304 | 0.009962721 | 1.932701 | 0.00997967 | 1.886824 | 0.0099574437 | 1.887974 | 0.009966813 | 1.892456 | 0.009958604 | 1.881082