## Sheet1
Ch4 Current | Ch4 | Ch5 Current | Ch5 | Ch6 Current | Ch6 | Ch7 Current | Ch7 | Ch8 Current | Ch8 | Ch9 Current | Ch9 | Ch10 Current | Ch10
-3.62e-08 | 0.001603683 | -4.1e-08 | 0.001631507 | 1.45e-08 | 0.001624346 | -4.58e-08 | 0.001564877538 | -1.21e-08 | 0.001617945 | -1.93e-08 | 0.00167424 | 2.89e-08 | 0.001651352981
0.0004800216 | 0.001778616 | 0.0004790427 | 0.001804495 | 0.0004774056 | 0.00179701 | 0.0004768076 | 0.001732967 | 0.0004758384 | 0.001788519 | 0.0004753634 | 0.001844812 | 0.0004756238 | 0.001821842
0.0006871636 | 0.002205938 | 0.000686679 | 0.00223988 | 0.0006862595 | 0.002244721388 | 0.0006860497 | 0.002177547813 | 0.0006836676 | 0.002250946 | 0.000682016 | 0.0022872 | 0.0006836821 | 0.002261961
0.0009754596 | 0.05012286 | 0.0009777935 | 0.04960536 | 0.0009768243 | 0.05227351 | 0.000977685 | 0.05243332 | 0.0009720431 | 0.05380802 | 0.0009716718 | 0.05343268 | 0.0009707074 | 0.05347529
0.0013427327 | 0.1644788 | 0.0013486205 | 0.1664345 | 0.0013512027 | 0.1673461 | 0.0013477308 | 0.1589463 | 0.0013436368 | 0.1688704 | 0.0013419611 | 0.1705416 | 0.0013448158 | 0.174362
0.001754936 | 0.3000829 | 0.0017619185 | 0.2984389 | 0.0017655471 | 0.3068882 | 0.001763693 | 0.2970323 | 0.0017582079 | 0.2983544 | 0.0017551217 | 0.2995611 | 0.0017572651 | 0.3108123
0.0022031707 | 0.4360775 | 0.0022104714 | 0.4318731 | 0.0022149199 | 0.4494015 | 0.0022087186 | 0.43962 | 0.0022041593 | 0.4359015 | 0.0022021509 | 0.4434877 | 0.0022044197 | 0.4540654
0.0026703752 | 0.580569 | 0.0026774541 | 0.5825572 | 0.0026868452 | 0.5970631 | 0.0026817096 | 0.5784746 | 0.0026722703 | 0.5770075 | 0.0026689888 | 0.5896678 | 0.002674339 | 0.5980562
0.0031589299 | 0.7161957 | 0.0031698882 | 0.724864 | 0.0031774204 | 0.7341919 | 0.0031694036 | 0.7121591 | 0.0031626671 | 0.7077436 | 0.0031602199 | 0.7288645 | 0.0031615363 | 0.7541929
0.0036670288 | 0.8419669 | 0.0036787852 | 0.8546323 | 0.003690949 | 0.8798584 | 0.0036768009 | 0.8511865 | 0.0036714387 | 0.8365389 | 0.003667253 | 0.8608076 | 0.0036730493 | 0.9000345
0.0041829684 | 0.9651248 | 0.0041973892 | 0.9842323 | 0.004212333 | 1.013747 | 0.0041981198 | 0.9735808 | 0.0041909924 | 0.9510855 | 0.0041850226 | 1.000274 | 0.004191125 | 1.036505
0.0047180496 | 1.092282 | 0.0047310212 | 1.110797 | 0.0047483712 | 1.134685 | 0.004731055 | 1.101552 | 0.004726146 | 1.07218 | 0.004718679 | 1.129836 | 0.004724181 | 1.171701
0.0052625146 | 1.211109 | 0.0052748303 | 1.224365 | 0.005297246 | 1.263508 | 0.0052730461 | 1.216076 | 0.0052671583 | 1.193825 | 0.0052625483 | 1.250665 | 0.0052711775 | 1.298655
0.0058210627 | 1.325264 | 0.0058361078 | 1.340493 | 0.0058561558 | 1.371955 | 0.0058335231 | 1.331349 | 0.0058261838 | 1.29516 | 0.0058221212 | 1.372303 | 0.0058292941 | 1.411506
0.0063870029 | 1.433889 | 0.0064014333 | 1.46149 | 0.0064243336 | 1.488846 | 0.0063937635 | 1.4345 | 0.0063921987 | 1.404046 | 0.0063853682 | 1.477265 | 0.0063931294 | 1.533383
0.0069642464 | 1.54049 | 0.0069766947 | 1.569688 | 0.0070024762 | 1.555861 | 0.0069669564 | 1.542842 | 0.0069661391 | 1.482026 | 0.0069590843 | 1.57846 | 0.0069689287 | 1.623366
0.0075450098 | 1.632193 | 0.0075586179 | 1.638399 | 0.0075915506 | 1.657248 | 0.007556583 | 1.638938 | 0.0075500466 | 1.556384 | 0.0075408001 | 1.667967 | 0.0075540489 | 1.71502
0.0081376792 | 1.712603 | 0.0081502866 | 1.713681 | 0.0081903322 | 1.718495 | 0.0081468774 | 1.716981 | 0.0081427737 | 1.631138 | 0.0081325122 | 1.753724 | 0.0081471185 | 1.785552
0.0087386761 | 1.784829 | 0.0087501624 | 1.780569 | 0.0087925489 | 1.792259 | 0.0087462637 | 1.792434 | 0.0087457887 | 1.685503 | 0.0087345893 | 1.825724 | 0.008747368 | 1.847234
0.0093482974 | 1.811352 | 0.0093597885 | 1.835478 | 0.0094035541 | 1.824403 | 0.0093548 | 1.843779 | 0.0093530906 | 1.736228 | 0.0093465807 | 1.880971 | 0.0093538018 | 1.914261
0.009966211 | 1.866292 | 0.009978755 | 1.871664 | 0.010028832 | 1.875271 | 0.009969991 | 1.882265 | 0.009974951 | 1.786357 | 0.00996496 | 1.927425507 | 0.009978851 | 1.972208