## Sheet1
Ch4 Current | Ch4 | Ch5 Current | Ch5 | Ch6 Current | Ch6 | Ch7 Current | Ch7 | Ch8 Current | Ch8 | Ch9 Current | Ch9 | Ch10 Current | Ch10
3.62e-08 | 0.001555232 | -3.86e-08 | 0.001577353 | 5.55e-08 | 0.001579212 | 3.62e-08 | 0.00151757 | 2.17e-08 | 0.001568017 | 2.17e-08 | 0.001623477 | -1.93e-08 | 0.001602404
0.0004833609 | 0.001739728 | 0.0004820589 | 0.001759284 | 0.0004805183 | 0.001757523 | 0.0004809956 | 0.001694821667 | 0.0004793706 | 0.001746877 | 0.0004790547 | 0.001802569 | 0.0004789511 | 0.001781736
0.0006923788 | 0.00228079 | 0.0006919351 | 0.002316755 | 0.0006894373 | 0.002316053 | 0.0006922124 | 0.002294494 | 0.000687371 | 0.002325058 | 0.0006874988 | 0.00239129 | 0.0006887332 | 0.002354763
0.0009835897 | 0.06085889 | 0.0009832353 | 0.05809752 | 0.0009826735 | 0.05904046 | 0.0009901406 | 0.06321484 | 0.0009814631 | 0.06252453 | 0.0009792305 | 0.06010282 | 0.0009803565 | 0.06197869
0.0013530737 | 0.1850968 | 0.0013511545 | 0.180224 | 0.0013526663 | 0.18164 | 0.0013631255 | 0.1837791 | 0.0013512317 | 0.1820591 | 0.001350248 | 0.1835859 | 0.0013496211 | 0.1881134
0.0017624345 | 0.3200872 | 0.0017625646 | 0.3171061 | 0.0017619739 | 0.3169992 | 0.0017755916 | 0.3216763 | 0.0017622898 | 0.3164895 | 0.0017600162 | 0.3220691 | 0.0017610963 | 0.3307364
0.002202703 | 0.4630666 | 0.0022018708 | 0.4644803 | 0.0022030598 | 0.4612496 | 0.0022224906 | 0.4638867 | 0.0022004892 | 0.4575557 | 0.0021996815 | 0.4688053 | 0.0022006797 | 0.4803019
0.0026679666 | 0.6113448 | 0.0026697676 | 0.6068972 | 0.0026685139 | 0.6141362 | 0.0026914238 | 0.5970121 | 0.002667154 | 0.6024893 | 0.0026646055 | 0.6160936 | 0.0026647068 | 0.6330702
0.0031513737 | 0.7482874 | 0.0031529384 | 0.7415097 | 0.0031530518 | 0.7590211 | 0.0031777917 | 0.7429902 | 0.0031519788 | 0.7424685 | 0.0031471688 | 0.7596342 | 0.0031506576 | 0.7889925
0.0036547179 | 0.8859876 | 0.0036552314 | 0.8852805 | 0.003656748 | 0.9054031 | 0.0036835471 | 0.8884069 | 0.0036520609 | 0.8692416 | 0.0036494015 | 0.9037926 | 0.003652654 | 0.9368829
0.0041691891 | 1.015244 | 0.0041724344 | 1.026397 | 0.0041680824 | 1.037018 | 0.0042018521 | 1.013163 | 0.0041666792 | 0.9907412 | 0.0041630626 | 1.040149 | 0.0041666454 | 1.078392
0.0046993301 | 1.153466 | 0.0047024211 | 1.153371 | 0.0046995399 | 1.162398 | 0.0047349199 | 1.142553 | 0.00469906 | 1.119144 | 0.0046972349 | 1.179696 | 0.0046999329 | 1.218514
0.0052409185 | 1.273404 | 0.0052415405 | 1.282229 | 0.0052405641 | 1.287741 | 0.0052782034 | 1.271485 | 0.0052407063 | 1.24281 | 0.0052362121 | 1.31725 | 0.0052401084 | 1.340261
0.0057982323 | 1.396772 | 0.0058012655 | 1.402041 | 0.0057969834 | 1.405472 | 0.0058333808 | 1.39856 | 0.0057903554 | 1.346045 | 0.0057923638 | 1.429905 | 0.0057938346 | 1.468805
0.0063628512 | 1.519327 | 0.0063611563 | 1.513419 | 0.0063619664 | 1.512801 | 0.0064023471 | 1.510702 | 0.0063564981 | 1.46014 | 0.0063529297 | 1.563224 | 0.006358181 | 1.585592
0.0069377126 | 1.609907 | 0.006935885 | 1.613438 | 0.0069357693 | 1.639448 | 0.0069806826 | 1.622538372 | 0.0069324975 | 1.548241 | 0.006926465 | 1.654079 | 0.006930776 | 1.692092
0.0075246942 | 1.707825 | 0.0075266496 | 1.716772 | 0.0075240987 | 1.712762 | 0.0075714713 | 1.723632 | 0.0075229944 | 1.636755 | 0.0075153393 | 1.760039 | 0.007518669 | 1.787102
0.0081160085 | 1.774061 | 0.0081212285 | 1.789053 | 0.0081184678 | 1.805718 | 0.0081700019 | 1.801156 | 0.0081151695 | 1.719687 | 0.0081084571 | 1.838314 | 0.0081166908 | 1.876689
0.0087232838 | 1.844663 | 0.0087271319 | 1.864584 | 0.0087260614 | 1.853076 | 0.0087789457 | 1.881153 | 0.0087230259 | 1.778685 | 0.0087140471 | 1.914235 | 0.0087206534 | 1.961206
0.009336758 | 1.899768 | 0.0093440177 | 1.927002 | 0.0093397574 | 1.928701 | 0.0093955904 | 1.928098 | 0.0093424095 | 1.840111 | 0.009334306 | 1.960317 | 0.0093340841 | 2.033645
0.009962721 | 1.950778 | 0.009969775 | 1.988048 | 0.009967945 | 1.978189 | 0.010023174 | 1.985304 | 0.009966741 | 1.891152 | 0.009960072 | 2.029891 | 0.009963659 | 2.083957