## Sheet1
Ch4 Current | Ch4 | Ch5 Current | Ch5 | Ch6 Current | Ch6 | Ch7 Current | Ch7 | Ch8 Current | Ch8 | Ch9 Current | Ch9 | Ch10 Current | Ch10
7.2e-09 | 0.001483859 | -9.6e-09 | 0.001507742 | -7.2e-09 | 0.001504647 | 3.86e-08 | 0.001444988 | -3.86e-08 | 0.001495022 | -2.89e-08 | 0.001543972 | -2.65e-08 | 0.001523691
0.0004639446 | 0.001659902 | 0.0004647354 | 0.001681442 | 0.0004652972 | 0.00167989261 | 0.0004665341 | 0.001617577066 | 0.0004656468 | 0.00166819 | 0.0004663099 | 0.001717455 | 0.0004658445 | 0.001702273
0.0006692084 | 0.002066842 | 0.0006718871 | 0.00209732 | 0.000670819 | 0.002093342 | 0.0006732831 | 0.002020654482 | 0.0006725912 | 0.00206555 | 0.0006715062 | 0.002132736 | 0.0006722006 | 0.00211691
0.0009593561 | 0.05880135 | 0.0009617575 | 0.05577947 | 0.0009593248 | 0.05295292 | 0.0009635152 | 0.05603072 | 0.0009610414 | 0.05517896 | 0.0009619793 | 0.05345934 | 0.0009626568 | 0.05700762
0.0013325532 | 0.1800544 | 0.0013324591 | 0.1741267 | 0.0013322397 | 0.1746073 | 0.0013355043 | 0.1745573 | 0.00133169 | 0.176119 | 0.0013344386 | 0.1748309 | 0.0013353283 | 0.1772319
0.0017466998 | 0.3170992 | 0.0017480235 | 0.3085751 | 0.0017451061 | 0.3104162 | 0.00175239 | 0.3109644 | 0.0017478668 | 0.3169776 | 0.0017497089 | 0.3089429 | 0.0017509168 | 0.3161256
0.0021898372 | 0.4646115 | 0.0021924339 | 0.4585303 | 0.0021894948 | 0.4553575 | 0.0021981529 | 0.4539095 | 0.0021917274 | 0.4623644 | 0.0021927835 | 0.4544541 | 0.0021974465 | 0.4535646
0.002661271 | 0.6170443 | 0.0026629202 | 0.604159 | 0.0026599015 | 0.5985878 | 0.0026694397 | 0.5982048 | 0.002660825 | 0.6146962 | 0.0026642897 | 0.6041746 | 0.002667805 | 0.6177337
0.0031512194 | 0.7696208 | 0.0031545587 | 0.75439 | 0.0031479909 | 0.7461613 | 0.0031582814 | 0.7516535 | 0.0031514291 | 0.7776564 | 0.0031543803 | 0.750049 | 0.0031563043 | 0.776816
0.003656572 | 0.928383 | 0.0036617292 | 0.8964079 | 0.0036555907 | 0.887856 | 0.0036669275 | 0.8922147 | 0.0036583417 | 0.9356283 | 0.0036610083 | 0.892974 | 0.003664256 | 0.9244005
0.0041769961 | 1.069389 | 0.0041797616 | 1.034353 | 0.0041746574 | 1.027056 | 0.0041856953 | 1.028552 | 0.004176485 | 1.085609 | 0.0041811793 | 1.036629 | 0.0041835518 | 1.06228
0.0047120123 | 1.219856 | 0.0047169887 | 1.168445 | 0.0047121136 | 1.165091 | 0.0047201449 | 1.160262 | 0.0047151997 | 1.226666 | 0.0047181846 | 1.171796 | 0.0047189635 | 1.213563
0.0052574176 | 1.36231 | 0.0052594405 | 1.304108 | 0.0052541747 | 1.297911 | 0.0052639227 | 1.286937 | 0.0052571451 | 1.368085 | 0.0052641276 | 1.300005 | 0.0052625676 | 1.333199
0.0058095378 | 1.489188 | 0.0058177475 | 1.423845 | 0.0058121659 | 1.431814 | 0.0058189072 | 1.408596 | 0.0058138271 | 1.492319 | 0.0058155462 | 1.425654 | 0.0058175667 | 1.4795
0.0063794948 | 1.598511 | 0.006385942 | 1.529883 | 0.0063739228 | 1.557757 | 0.0063885797 | 1.526641 | 0.0063788993 | 1.623184 | 0.0063827811 | 1.548287 | 0.0063890933 | 1.600126
0.0069551518 | 1.716784 | 0.006958795 | 1.652043 | 0.006947856 | 1.649587 | 0.0069627853 | 1.621123 | 0.0069539608 | 1.721584 | 0.0069603863 | 1.662395 | 0.0069633012 | 1.706836
0.0075442287 | 1.825708 | 0.0075466445 | 1.752403 | 0.0075345121 | 1.747107 | 0.0075503986 | 1.733772 | 0.0075402793 | 1.829557 | 0.0075475583 | 1.760432 | 0.0075509604 | 1.816136
0.0081358901 | 1.922457 | 0.0081440757 | 1.833888 | 0.0081257227 | 1.833792 | 0.0081430606 | 1.805961 | 0.0081359022 | 1.926072 | 0.008137045 | 1.852368 | 0.00814423 | 1.908507
0.0087400166 | 1.971931 | 0.0087457742 | 1.900561 | 0.0087287545 | 1.889933 | 0.0087462396 | 1.893558 | 0.0087381577 | 2.004246 | 0.0087440937 | 1.956743 | 0.008749157 | 1.987236
0.009351533 | 2.034581 | 0.0093539127 | 1.971547 | 0.009342952 | 1.966664 | 0.0093555619 | 1.940009 | 0.0093465855 | 2.061107 | 0.0093559163 | 2.022171 | 0.0093578548 | 2.063119
0.009969775 | 2.08994 | 0.009977238 | 2.022207 | 0.00996508 | 2.016551 | 0.009975264 | 1.996141 | 0.00996951 | 2.123181 | 0.009973795 | 2.055868 | 0.009978996 | 2.124326