## Sheet1
Ch4 Current | Ch4 | Ch5 Current | Ch5 | Ch6 Current | Ch6 | Ch7 Current | Ch7 | Ch8 Current | Ch8 | Ch9 Current | Ch9 | Ch10 Current | Ch10
-4.34e-08 | 0.001536386 | -3.86e-08 | 0.001559861 | -4.34e-08 | 0.001557044 | -1.45e-08 | 0.001498807 | 0 | 0.001548555 | -7.72e-08 | 0.001601785136 | -9.6e-09 | 0.001583089
0.0004705316 | 0.001711639 | 0.000469695 | 0.00173226 | 0.0004686655 | 0.001731767 | 0.0004705726 | 0.001670772 | 0.0004700832 | 0.0017201 | 0.00046895 | 0.001774557 | 0.0004676697 | 0.001757497
0.0006763307 | 0.002140969 | 0.0006741294 | 0.00213833 | 0.0006743778 | 0.002170176 | 0.0006776158 | 0.002104512032 | 0.0006760149 | 0.002160156 | 0.0006746984 | 0.002210712896 | 0.0006733531 | 0.002203717
0.0009630788 | 0.05607399 | 0.0009604483 | 0.05294463 | 0.000959737 | 0.05370109 | 0.0009665941 | 0.0518188 | 0.0009618033 | 0.0506051 | 0.0009608919 | 0.05238853 | 0.0009579408 | 0.05327062
0.0013328545 | 0.1756468 | 0.0013290523 | 0.1730624 | 0.0013302651 | 0.1743834 | 0.0013421781 | 0.1721722 | 0.0013322156 | 0.1672278 | 0.0013300963 | 0.1649575 | 0.0013285291 | 0.1719678
0.0017461188 | 0.3079773 | 0.0017421912 | 0.3089944 | 0.0017413449 | 0.3084667 | 0.0017563176 | 0.3039647 | 0.0017452339 | 0.302278 | 0.0017422635 | 0.3085988 | 0.0017389025 | 0.308303
0.0021903628 | 0.4480068 | 0.0021880626 | 0.4489555 | 0.0021871416 | 0.4516906 | 0.0022030864 | 0.446721604 | 0.0021907003 | 0.4495942 | 0.0021874791 | 0.4593656 | 0.0021840241 | 0.4531431
0.0026599425 | 0.5977705 | 0.0026556098 | 0.6021427 | 0.0026558823 | 0.5987338 | 0.0026753565 | 0.5944687 | 0.0026585296 | 0.5993449 | 0.0026547081 | 0.6024298 | 0.0026525502 | 0.6046086
0.0031483188 | 0.7405112 | 0.0031457124 | 0.7527859 | 0.0031433303 | 0.7424433 | 0.0031659485 | 0.7403146 | 0.0031481501 | 0.7474409 | 0.0031433809 | 0.7586691 | 0.0031393327 | 0.7436844
0.0036565888 | 0.8821602 | 0.003651704 | 0.905099 | 0.0036527745 | 0.8879314 | 0.0036764127 | 0.8768871 | 0.0036577124 | 0.8963063 | 0.0036525045 | 0.909785 | 0.0036493508 | 0.8894543
0.0041757786 | 1.013498 | 0.0041727744 | 1.050939 | 0.0041704766 | 1.030179 | 0.0041979799 | 1.00595 | 0.0041787948 | 1.026926 | 0.004171605 | 1.05744 | 0.0041674122 | 1.02646
0.0047103342 | 1.139853 | 0.0047053095 | 1.189283 | 0.0047032818 | 1.171261 | 0.0047384642 | 1.137806 | 0.0047150623 | 1.163642 | 0.004706884 | 1.190606 | 0.0047004874 | 1.172501
0.0052551633 | 1.248646 | 0.0052510379 | 1.327366 | 0.005249842 | 1.300008 | 0.0052842913 | 1.260748 | 0.0052563447 | 1.302994 | 0.0052481856 | 1.327895 | 0.0052474744 | 1.307964
0.0058141719 | 1.382469 | 0.0058116933 | 1.460274 | 0.0058071653 | 1.435495 | 0.0058455374 | 1.385475 | 0.0058176752 | 1.423969 | 0.0058078501 | 1.457806 | 0.0058054053 | 1.429491
0.0063811343 | 1.498615 | 0.0063763411 | 1.569801 | 0.0063724834 | 1.546686 | 0.0064116056 | 1.490278 | 0.0063847726 | 1.543839 | 0.0063754924 | 1.581907 | 0.0063703255 | 1.543974
0.0069558728 | 1.616834 | 0.0069503466 | 1.682282 | 0.0069487601 | 1.667939 | 0.006990527 | 1.608019 | 0.0069597642 | 1.654702 | 0.0069509614 | 1.703044 | 0.0069464455 | 1.64281
0.0075448845 | 1.708767 | 0.0075376874 | 1.776292 | 0.0075376103 | 1.768992 | 0.0075793796 | 1.707277 | 0.0075452919 | 1.762397 | 0.0075381865 | 1.808485 | 0.0075333958 | 1.740146
0.0081343688 | 1.794774 | 0.0081341325 | 1.868053 | 0.0081339637 | 1.855233 | 0.0081758608 | 1.795048 | 0.0081396538 | 1.856414 | 0.0081322205 | 1.908327 | 0.0081301325 | 1.83638
0.0087381167 | 1.865701 | 0.0087371402 | 1.943074 | 0.0087380468 | 1.925634 | 0.0087792543 | 1.874417 | 0.0087445808 | 1.931058 | 0.00873701 | 1.991628 | 0.0087313344 | 1.917794
0.0093469809 | 1.928589 | 0.0093505903 | 2.007919 | 0.0093458646 | 1.986845 | 0.0093979556 | 1.938509 | 0.009354272 | 1.988235 | 0.0093460768 | 2.059579 | 0.0093389979 | 1.999399
0.009966982 | 1.99946 | 0.009973386 | 2.073799 | 0.00997276 | 2.042208 | 0.010020213 | 2.002307 | 0.009975336 | 2.048115 | 0.009966934 | 2.106147 | 0.009960626 | 2.059099