## Sheet1
Ch4 Current | Ch4 | Ch5 Current | Ch5 | Ch6 Current | Ch6 | Ch7 Current | Ch7 | Ch8 Current | Ch8 | Ch9 Current | Ch9 | Ch10 Current | Ch10
0 | 0.001554357 | -4.58e-08 | 0.001580166 | -9.6e-09 | 0.001577008 | -9.6e-09 | 0.001523996 | 1.21e-08 | 0.001568755 | -1.21e-08 | 0.001619554 | 0 | 0.001598828
0.0004761108 | 0.001736973 | 0.0004754068 | 0.001760482 | 0.000475713 | 0.001761072 | 0.0004754936 | 0.001702699 | 0.0004757853 | 0.001750187 | 0.0004751464 | 0.001802332 | 0.0004744834 | 0.001781928
0.0006853891 | 0.002331589 | 0.0006830118 | 0.002312389 | 0.0006833927 | 0.002342777007 | 0.000685459 | 0.002267854 | 0.0006833517 | 0.002320461 | 0.0006826115 | 0.002391615 | 0.0006817821 | 0.002380738
0.000978987 | 0.06246176 | 0.0009754138 | 0.06041208 | 0.0009763613 | 0.06389649 | 0.0009800069 | 0.06191275 | 0.0009754692 | 0.06135798 | 0.0009764144 | 0.06185657 | 0.0009744686 | 0.06097843
0.0013487507 | 0.1837153 | 0.0013433885 | 0.1830367 | 0.0013443216 | 0.1841311 | 0.0013514414 | 0.1853349 | 0.0013461636 | 0.1883081 | 0.0013462335 | 0.1835056 | 0.0013415488 | 0.1856588
0.001760508 | 0.3167265 | 0.0017541741 | 0.3252275 | 0.0017551096 | 0.3201633 | 0.0017598305 | 0.3186621 | 0.0017570602 | 0.3260016 | 0.0017563754 | 0.3238862 | 0.0017530843 | 0.3234733
0.0022018105 | 0.4562431 | 0.0021926846 | 0.4721686 | 0.0021940228 | 0.4675789 | 0.0022016466 | 0.4659464 | 0.0021951994 | 0.4690621 | 0.0021949076 | 0.47565 | 0.0021908595 | 0.4719992
0.0026648466 | 0.6064802 | 0.00265947 | 0.6206492 | 0.0026606104 | 0.6246447 | 0.0026684898 | 0.6118876 | 0.0026615917 | 0.6216286 | 0.0026612469 | 0.6243977 | 0.0026578304 | 0.6201693
0.0031497438 | 0.75098 | 0.0031404852 | 0.7782623 | 0.0031422308 | 0.7614507 | 0.0031534978 | 0.7540377 | 0.0031466215 | 0.7684707 | 0.0031464286 | 0.7743192 | 0.0031388818 | 0.758423
0.0036531748 | 0.8942747 | 0.0036450712 | 0.9329005 | 0.0036467517 | 0.8967957 | 0.0036575364 | 0.8934246 | 0.0036474485 | 0.9129044 | 0.0036476872 | 0.9144622 | 0.0036428337 | 0.8998064
0.0041691023 | 1.027406 | 0.0041584985 | 1.074768 | 0.0041583249 | 1.042893 | 0.0041737123 | 1.031354 | 0.0041635569 | 1.05637 | 0.004163364 | 1.065113 | 0.0041547589 | 1.042278
0.004701001 | 1.161009 | 0.004690549 | 1.222766 | 0.0046908383 | 1.185696 | 0.004706802 | 1.156636 | 0.0046950263 | 1.194192 | 0.0046965429 | 1.198751 | 0.0046868552 | 1.18483
0.0052429826 | 1.287559 | 0.0052296853 | 1.356478 | 0.0052316238 | 1.31363 | 0.0052496564 | 1.290458 | 0.0052381819 | 1.329189 | 0.00523803 | 1.346121 | 0.0052261435 | 1.317436
0.0057965663 | 1.416886 | 0.0057843133 | 1.496114 | 0.0057852247 | 1.442083 | 0.0058038718 | 1.418076 | 0.0057888509 | 1.461181 | 0.0057882819 | 1.477572 | 0.0057801421 | 1.458489
0.0063634902 | 1.543491 | 0.0063472131 | 1.619693 | 0.0063481003 | 1.575819 | 0.0063664413 | 1.539608 | 0.006356134 | 1.57955 | 0.0063575276 | 1.596359 | 0.0063451781 | 1.579531
0.0069398175 | 1.662893 | 0.0069230003 | 1.742805 | 0.0069261733 | 1.678213 | 0.0069431978 | 1.644129 | 0.0069324252 | 1.68441 | 0.0069331123 | 1.730527 | 0.0069226579 | 1.69857
0.0075305941 | 1.766461 | 0.0075101266 | 1.846045 | 0.0075137118 | 1.7891 | 0.0075336778 | 1.744674 | 0.007523086 | 1.794057 | 0.0075250342 | 1.846358 | 0.0075098999 | 1.801438
0.0081265063 | 1.871571 | 0.0081066415 | 1.943921 | 0.0081120881 | 1.892091 | 0.0081314007 | 1.847763 | 0.0081164763 | 1.877692 | 0.0081183063 | 1.933639 | 0.0081075939 | 1.892816
0.0087309607 | 1.962956 | 0.0087125763 | 2.021112 | 0.0087175093 | 1.98345 | 0.0087405519 | 1.92616 | 0.0087259529 | 1.964602 | 0.0087280722 | 2.020564 | 0.0087129476 | 1.981264
0.0093471883 | 2.044904 | 0.0093299467 | 2.090172 | 0.0093374934 | 2.050504 | 0.0093558826 | 2.004205 | 0.0093433185 | 2.039461 | 0.0093445433 | 2.099658 | 0.0093312414 | 2.049916
0.00997666 | 2.116328 | 0.0099564744 | 2.141792 | 0.009962817 | 2.123955 | 0.009982727 | 2.057115 | 0.009968836 | 2.091281 | 0.009970088 | 2.166077 | 0.0099581188 | 2.100852