## Sheet1
Ch4 Current | Ch4 | Ch5 Current | Ch5 | Ch6 Current | Ch6 | Ch7 Current | Ch7 | Ch8 Current | Ch8 | Ch9 Current | Ch9 | Ch10 Current | Ch10
-9.6e-09 | 0.001485011 | -5.55e-08 | 0.001510346 | -3.38e-08 | 0.001506389 | -7.2e-09 | 0.00145523 | -1.45e-08 | 0.00150023 | 1.21e-08 | 0.001549426 | 3.86e-08 | 0.00153489
0.0004667655 | 0.001667351 | 0.0004657529 | 0.001689884 | 0.0004656999 | 0.001687325 | 0.0004664618 | 0.001630616 | 0.0004664015 | 0.001679407 | 0.0004656757 | 0.001729789313 | 0.0004667221 | 0.001716855
0.000674913 | 0.002145514 | 0.000675118 | 0.002173273 | 0.0006736183 | 0.002159973 | 0.0006752361 | 0.002115893 | 0.000675781 | 0.002149593 | 0.0006732614 | 0.002211079 | 0.0006743681 | 0.002200078
0.0009689762 | 0.06026114 | 0.000969227 | 0.05997558 | 0.0009663144 | 0.06016798 | 0.0009690968 | 0.05776431 | 0.0009691908 | 0.06004433 | 0.0009649546 | 0.05842335 | 0.00096874 | 0.05960339
0.0013431884 | 0.1853955 | 0.0013436513 | 0.1854862 | 0.0013404301 | 0.1834773 | 0.0013406423 | 0.1733566 | 0.0013446133 | 0.1833276 | 0.0013357044 | 0.1788549 | 0.0013414572 | 0.1786281
0.0017588564 | 0.3277799 | 0.0017588179 | 0.3283974 | 0.0017564285 | 0.3217051 | 0.0017535955 | 0.307145 | 0.0017603272 | 0.3189205 | 0.0017515389 | 0.3107479 | 0.0017528673 | 0.323478
0.0022095938 | 0.4800548 | 0.0022092731 | 0.4742654 | 0.0022068741 | 0.4671972 | 0.0022016441 | 0.4513137 | 0.0022102424 | 0.4766899 | 0.0021956044 | 0.4651323 | 0.002199438 | 0.4715423
0.0026822835 | 0.6367826 | 0.0026808899 | 0.6307361 | 0.0026796891 | 0.6055935 | 0.002671019 | 0.5979793 | 0.0026821701 | 0.6320008 | 0.0026643331 | 0.6268440332 | 0.0026710672 | 0.6242883
0.0031734277 | 0.7987975 | 0.0031712167 | 0.7869844 | 0.0031702933 | 0.7722952 | 0.0031588263 | 0.7463772 | 0.0031721136 | 0.7984813 | 0.0031520343 | 0.7847467 | 0.0031615918 | 0.7655279
0.003683453 | 0.9582185 | 0.0036810299 | 0.9399764 | 0.0036799714 | 0.9184221 | 0.0036655026 | 0.8999453 | 0.0036826743 | 0.948733 | 0.0036615508 | 0.9329162 | 0.0036710385 | 0.923898
0.0042047309 | 1.10065 | 0.0042060498 | 1.086153 | 0.0042022837 | 1.059671 | 0.0041873083 | 1.034783 | 0.0042066019 | 1.115891 | 0.0041789419 | 1.072026 | 0.0041911828 | 1.069864
0.0047430524 | 1.240307 | 0.0047425316 | 1.226621 | 0.0047394865 | 1.207563 | 0.0047211696 | 1.163391 | 0.0047432959 | 1.247658 | 0.0047130056 | 1.209538 | 0.0047267368 | 1.219799
0.0052883082 | 1.354954 | 0.005288354 | 1.357367 | 0.0052865167 | 1.322349 | 0.0052627388 | 1.302338 | 0.0052889929 | 1.370674 | 0.0052605809 | 1.348223 | 0.0052714259 | 1.344977
0.0058450456 | 1.483492 | 0.0058491709 | 1.478458 | 0.0058434253 | 1.471299 | 0.0058200018 | 1.422707 | 0.0058483801 | 1.512528 | 0.0058128121 | 1.482041 | 0.0058279246 | 1.459851
0.0064159238 | 1.605723 | 0.0064179298 | 1.610621 | 0.0064141854 | 1.576255 | 0.0063855104 | 1.523638 | 0.0064182046 | 1.641436 | 0.0063785521 | 1.595755 | 0.006391444 | 1.600132
0.0069945727 | 1.711431 | 0.0069959856 | 1.705872 | 0.0069916481 | 1.696163 | 0.0069579824 | 1.657338 | 0.0069985799 | 1.745875 | 0.0069573724 | 1.723901 | 0.0069684609 | 1.729118
0.0075864729 | 1.807881 | 0.0075866634 | 1.806154 | 0.0075813012 | 1.776494 | 0.0075448845 | 1.763677 | 0.0075871577 | 1.860898 | 0.0075442166 | 1.832699 | 0.0075560381 | 1.835742
0.0081831159 | 1.878357 | 0.008187938 | 1.886067 | 0.0081793088 | 1.840689 | 0.0081402927 | 1.836813 | 0.0081878512 | 1.950386 | 0.0081355116 | 1.924402 | 0.0081506483 | 1.930401
0.0087892409 | 1.958455 | 0.0087937544 | 1.963355 | 0.008784467 | 1.90602 | 0.0087420612 | 1.917015 | 0.0087937978 | 2.028077 | 0.0087370607 | 2.007945 | 0.0087585071 | 2.018885
0.0094041545 | 1.994631 | 0.0094058133 | 2.020858 | 0.0093968152 | 1.989376 | 0.0093491485 | 1.956379 | 0.0094061243 | 2.098848 | 0.0093495077 | 2.06843 | 0.0093685551 | 2.090988
0.010028182 | 2.073982 | 0.010025871 | 2.079339 | 0.010022211 | 2.036058 | 0.009965297 | 1.983912 | 0.010027532 | 2.154218 | 0.009965802 | 2.114555 | 0.009988361 | 2.118572