## Sheet1
Ch4 Current | Ch4 | Ch5 Current | Ch5 | Ch6 Current | Ch6 | Ch7 Current | Ch7 | Ch8 Current | Ch8 | Ch9 Current | Ch9 | Ch10 Current | Ch10
-1.21e-08 | 0.001486846 | 9.6e-09 | 0.00150728 | -5.3e-08 | 0.001504017 | 2.65e-08 | 0.001447456 | -4.34e-08 | 0.001497278 | 6.51e-08 | 0.001548822 | -4.58e-08 | 0.001529344
0.0004643038 | 0.001671214 | 0.0004648439 | 0.001691627 | 0.0004658397 | 0.001690368 | 0.000466915 | 0.001628917 | 0.0004669054 | 0.001678543 | 0.0004666064 | 0.001735094 | 0.0004663171 | 0.001716149052
0.0006736665 | 0.002147905 | 0.0006724441 | 0.00216271 | 0.000673423 | 0.002163542 | 0.000675658 | 0.00211237 | 0.0006744091 | 0.002144047 | 0.0006742331 | 0.002217721 | 0.0006752096 | 0.002197079
0.0009675079 | 0.0604105 | 0.0009665579 | 0.06356704 | 0.000964916 | 0.06169807 | 0.0009706109 | 0.06061665 | 0.0009671221 | 0.05843491 | 0.0009670185 | 0.06032424 | 0.0009678768 | 0.06535318
0.001336881 | 0.1851779 | 0.0013394729 | 0.188201 | 0.0013366206 | 0.1887907 | 0.0013382119 | 0.1807029 | 0.0013387882 | 0.1783006 | 0.0013362903 | 0.1809681 | 0.001338142 | 0.1911544
0.0017467842 | 0.3307297 | 0.0017485684 | 0.3288824 | 0.0017461574 | 0.3312704 | 0.0017491278 | 0.3217528 | 0.0017470422 | 0.3295668 | 0.0017464925 | 0.3282524 | 0.0017466661 | 0.3379086
0.0021913417 | 0.4836836 | 0.0021925689 | 0.4806954 | 0.0021893863 | 0.4889858 | 0.0021912525 | 0.4670897 | 0.0021902615 | 0.4843719 | 0.002190141 | 0.4906302 | 0.0021908932 | 0.4898332
0.0026571023 | 0.6497224 | 0.0026602777 | 0.6408342 | 0.0026543947 | 0.6446876 | 0.0026576568 | 0.6104754 | 0.0026548648 | 0.6466021 | 0.0026558437 | 0.6529583 | 0.0026567189 | 0.6409956
0.0031418282 | 0.8051052 | 0.0031440656 | 0.7924167 | 0.003141411 | 0.7858094 | 0.0031420813 | 0.7605139 | 0.0031409819 | 0.8123527 | 0.0031406684 | 0.7994612 | 0.0031402899 | 0.8036436
0.003643205 | 0.9642426 | 0.0036497366 | 0.9489171 | 0.0036434654 | 0.9526122 | 0.0036465636 | 0.9017441 | 0.0036431351 | 0.9726324 | 0.0036436004 | 0.9508122 | 0.0036437282 | 0.9518011
0.0041628938 | 1.102629 | 0.004167646 | 1.086629 | 0.0041618281 | 1.096599 | 0.0041625635 | 1.056384 | 0.0041613652 | 1.11583 | 0.0041597064 | 1.089382 | 0.0041617196 | 1.104605
0.0046933217 | 1.252454 | 0.0046975604 | 1.217671 | 0.0046920173 | 1.250158 | 0.0046913326 | 1.187235 | 0.0046914314 | 1.250872 | 0.0046910481 | 1.242108 | 0.0046935773 | 1.230576
0.0052333502 | 1.414047 | 0.0052416539 | 1.376082 | 0.0052359324 | 1.393386 | 0.0052332971 | 1.315451 | 0.0052345026 | 1.393992 | 0.0052314768 | 1.395499 | 0.0052340421 | 1.37041
0.0057903699 | 1.550449 | 0.0057998236 | 1.494835 | 0.0057900685 | 1.543888 | 0.0057877973 | 1.441777 | 0.0057856779 | 1.539901 | 0.0057845954 | 1.535775 | 0.0057912234 | 1.494025
0.0063566042 | 1.686638 | 0.0063645293 | 1.649442 | 0.0063602352 | 1.663303 | 0.0063544294 | 1.574689 | 0.0063548803 | 1.691331 | 0.0063508031 | 1.671151 | 0.0063561027 | 1.637353
0.0069308314 | 1.822485 | 0.006944519 | 1.767756 | 0.0069354679 | 1.765272 | 0.0069314004 | 1.661917 | 0.0069302552 | 1.809005 | 0.006926817 | 1.803202 | 0.0069331895 | 1.743193
0.0075186087 | 1.917044 | 0.0075364771 | 1.894935 | 0.0075229534 | 1.85387 | 0.0075202699 | 1.807887 | 0.00751932 | 1.935732 | 0.0075177407 | 1.906982 | 0.0075215526 | 1.856151
0.00811834 | 2.001387 | 0.0081325436 | 1.972892 | 0.0081229017 | 1.947376 | 0.0081171634 | 1.903285 | 0.0081183279 | 2.053696 | 0.0081133226 | 2.025149 | 0.0081219904 | 1.957754
0.0087260566 | 2.10526 | 0.008742635 | 2.073801 | 0.0087299625 | 2.033138 | 0.0087215527 | 1.96069 | 0.0087244725 | 2.128944 | 0.0087206847 | 2.109567 | 0.00872854 | 2.064107
0.009343632 | 2.147318 | 0.0093600561 | 2.15102 | 0.0093497802 | 2.106232 | 0.0093401263 | 2.058163 | 0.0093435548 | 2.178801 | 0.009335837 | 2.179655 | 0.009344254 | 2.127221
0.009967656 | 2.228194 | 0.009984003 | 2.223639 | 0.009974421 | 2.176282 | 0.00996455 | 2.127871 | 0.009964237 | 2.262626 | 0.009966019 | 2.248688 | 0.009967439 | 2.207816