## Sheet1
Opto-board Assembly Status
0
Opto-board S/N: |  |  |  | Site(check one): |  | OSU |  | Seigen
Opto-board flavor (check one): |  |  | B-Layer |  | Left |  | Right
VDC S/N | 0
0
DORIC S/N |  |  | -- | --
Step |  |  |  | Date | Initial | Comments
1) Reinforce 80-pin Connector
2) Mechanical tolerance test
3) short test
4) VDC mounting
5) DORIC mounting
6) Measure VCSEL power
7) Measure PIN respnsivity
8) Glue VCSEL opto-pack (?)
9) Glue Housing
10.1) Glue 2nd VCSEL opto-pack(?)
10.2) Glue housing (?)
11.1) Glue PIN opto-pack
11.2) Glue housing
12) Solder VCSEL opto-pack
13) Solder 2nd VCSEL opto-pack (?)
14) Solder PIN opto-pack
15) Wire bonding
16) Basic Functionality
17) Encapsulation

## Sheet2
Opto-Board QA data Sheet: Optical Power and Responsivity
Opto-board S/N
0
VCSEL Opto-pack S/N:
Power (uW) | 1 | 2 | 3 | 4 | 5 | 6 | 7 | 8 | Date | Initial | P> 500 uW & dP ,20% ?
Pre Opto-pack Burn-in |  | 1996.346 | 1869.869 | 1911.572 | 1876.39 | 1903.604 | 2036.618 | 1907.069 | -- | -- | --
Post Opto-pack Burn-in |  | 1892.025 | 1813.678 | 1800.176 | 1796.963 | 1892.081 | 1948.736 | 1864.648 | -- | -- | --
Change (%) | #DIV/0! | #DIV/0! | #DIV/0! | #DIV/0! | #DIV/0! | #DIV/0! | #DIV/0! | #DIV/0! | -- | -- | --
Pre Opto-board Burn-in |  | 1541.592623 | 1218.35476 | 1472.509678 | 1266.369782 | 1377.264364 | 1423.215779 | 1474.598466 | -- | -- | --
Change (%) |  | #DIV/0! | #DIV/0! | #DIV/0! | #DIV/0! | #DIV/0! | #DIV/0! | #DIV/0! | -- | -- | --
Post Opto-board Burn-in |  | 1256.317927 | 1344.356488 | 1486.708066 | 1313.029481 | 1539.975952 | 1375.706329 | 1537.371916 | -- | -- | --
Change (%) |  | -18.50519 | 10.34196 | 0.9642305 | 3.684524 | 11.81411 | -3.338176 | 4.256986 | -- | -- | --
Opto-board at 0C |  | 1661.051115 | 1275.841089 | 1536.172451 | 1386.191822 | 1526.78835 | 1457.132273 | 1697.854509 | -- | -- | --
Change (%) |  | 7.749031 | 4.718357 | 4.32342 | 9.461852 | 10.85659 | 2.383089 | 15.14012 | -- | -- | --
Opto-board at 50C |  | 1428.343543 | 1117.345664 | 1360.93235 | 1179.88891 | 1302.589455 | 1251.340004 | 1423.046284 | -- | -- | --
Change (%) |  | -7.346239 | -8.290614 | -7.577358 | -6.829038 | -5.421974 | -12.07658 | -3.496015 | -- | -- | --
Opto-board QA (10C) |  | 1649.260984 | 1273.294017 | 1552.190633 | 1336.502735 | 1542.946307 | 1416.274321 | 1691.218165 | -- | -- | --
Change (%) |  | 6.984229 | 4.509299 | 5.411235 | 5.53811 | 12.02979 | -0.4877305 | 14.69008 | -- | -- | --
Reception Test |  | 1454.49 | 1268.49 | 1419.37 | 1173.338 | 1051.389 | 1105.197 | 1353.275
VCSEL Opto-pack S/N:
Power (uW) | 1 | 2 | 3 | 4 | 5 | 6 | 7 | 8 | Date | Initial | P> 500 uW & dP ,20% ?
Pre Opto-pack Burn-in |  | 2123.3 | 1908.761 | 2024.741 | 1970.165 | 1994.571 | 2012.963 | 1983.981 | -- | -- | --
Post Opto-pack Burn-in |  | 2185.967 | 2079.404 | 2130.56 | 2082.304 | 2129.412 | 2153.107 | 2165.579 | -- | -- | --
Change (%) | #DIV/0! | #DIV/0! | #DIV/0! | #DIV/0! | #DIV/0! | #DIV/0! | #DIV/0! | #DIV/0! | -- | -- | --
Pre Opto-board Burn-in |  | 1400.455046 | 1277.171874 | 1337.849265 | 1344.967814 | 1247.77573 | 1519.194917 | 1613.630956 | -- | -- | --
Change (%) |  | #DIV/0! | #DIV/0! | #DIV/0! | #DIV/0! | #DIV/0! | #DIV/0! | #DIV/0! | -- | -- | --
Post Opto-board Burn-in |  | 1459.858965 | 1321.652994 | 1370.855623 | 1361.582822 | 1342.543606 | 1603.626629 | 1742.135493 | -- | -- | --
Change (%) |  | 4.241758 | 3.482783 | 2.467121 | 1.235346 | 7.594945 | 5.557662 | 7.963688 | -- | -- | --
Opto-board at 0C |  | 1562.146192 | 1331.249765 | 1402.910497 | 1436.051862 | 1418.312564 | 1546.603298 | 1666.722429 | -- | -- | --
Change (%) |  | 11.54561 | 4.234191 | 4.863121 | 6.77221 | 13.66727 | 1.804139 | 3.290187 | -- | -- | --
Opto-board at 50C |  | 1372.190642 | 1164.056874 | 1200.114934 | 1233.429586 | 1241.606513 | 1345.148423 | 1460.224206 | -- | -- | --
Change (%) |  | -2.01823 | -8.856678 | -10.29521 | -8.293004 | -0.4944171 | -11.4565 | -9.506929 | -- | -- | --
Opto-board QA (10C) |  | 1550.73588 | 1344.706689 | 1392.388739 | 1414.109763 | 1366.880368 | 1540.772327 | 1689.580866 | -- | -- | --
Change (%) |  | 10.73086 | 5.287841 | 4.076653 | 5.140788 | 9.545356 | 1.420319 | 4.706771 | -- | -- | --
Reception Test |  | 1070.141 | 1190.944 | 1147.405 | 1108.704 | 964.7515 | 1124.15 | 1198.62

## Sheet3
PIN Opto-pack S/N:
Responsivity (A/W) | 1 | 2 | 3 | 4 | 5 | 6 | 7 | 8 | Date | Initial | R> 0.5 A/W & dR <5%
Opto-pack QA | [8 empty] | -- | -- | --
Pre-mount | [8 empty] | -- | -- | --
Change (%)

## Sheet4
Opto-board QA Data Sheet
Opto-board S/N:
0
Current consumption:
| Unit | Min | Max | I |  |  | dI <5% | Date |  | Initial |  | Pass/Fail (?)
Pre-QA | mA | 323 | 371 | 347.77832 |  |  |  | 2020-11-25 |  |  |  | Pass
QA | mA | 308.5 | 350.5 | 333.947754 |  |  |  | 2020-11-25 |  |  |  | Pass
*The allowable range for current consumption for a B-layer opto-board is 330-400 mA.
Dark current:
| Unit | Max | I |  | Date |  | Initial |  | Pass/Fail (?)
Pre-QA | uA | 1 | 0.940204 |  | 2020-11-25 |  |  |  | Pass
QA | uA | 1 | 0.594144 |  | 2020-11-25 |  |  |  | Pass
Optical
| Unit | Max | 1 | 2 | 3 | 4 | 5 | 6 | 7 | 8 | 9 | 10 | 11 | 12 | 13 | 14 | 15 | 16 | Pass/Fail (?)
Rise | ns | 1 | 0.62466 | 0.44535 | 0.39325 | 0.32465 | 0.47763 | 0.46294 | 0.36718 | 0.40979 | 0.75813 | 0.5441 | 0.4416 | 0.6417 | 0.38809 | 0.38808 |  |  | Pass
Fall | ns | 1 | 0.62234 | 0.56371 | 0.65375 | 0.71868 | 0.73531 | 0.62565 | 0.52023 | 0.51533 | 0.72286 | 0.65997 | 0.66323 | 0.48983 | 0.55236 | 0.6328 |  |  | Pass

## optical calc
Post Mounting @ room Temp
Power
Power 2
Power 3
channel# | 1 | 2 | 3 | 4 | 5 | 6 | 7 | 8 | 9 | 10 | 11 | 12 | 13 | 14
| 1000 | 1000 | 1000 | 1000 | 1000 | 1000 | 1000 | 1000 | 1000 | 1000 | 1000 | 1000 | 1000 | 1000
| 1000 | 1000 | 1000 | 1000 | 1000 | 1000 | 1000 | 1000 | 1000 | 1000 | 1000 | 1000 | 1000 | 1000
| 1000 | 1000 | 1000 | 1000 | 1000 | 1000 | 1000 | 1000 | 1000 | 1000 | 1000 | 1000 | 1000 | 1000
avg | 1000 | 1000 | 1000 | 1000 | 1000 | 1000 | 1000 | 1000 | 1000 | 1000 | 1000 | 1000 | 1000 | 1000
-10C
Power
Power 2
Power 3
channel# | 1 | 2 | 3 | 4 | 5 | 6 | 7 | 8 | 9 | 10 | 11 | 12 | 13 | 14
| 1000 | 1000 | 1000 | 1000 | 1000 | 1000 | 1000 | 1000 | 1000 | 1000 | 1000 | 1000 | 1000 | 1000
| 1000 | 1000 | 1000 | 1000 | 1000 | 1000 | 1000 | 1000 | 1000 | 1000 | 1000 | 1000 | 1000 | 1000
| 1000 | 1000 | 1000 | 1000 | 1000 | 1000 | 1000 | 1000 | 1000 | 1000 | 1000 | 1000 | 1000 | 1000
avg | 1000 | 1000 | 1000 | 1000 | 1000 | 1000 | 1000 | 1000 | 1000 | 1000 | 1000 | 1000 | 1000 | 1000
10C
Power
Power 2
Power 3
channel# | 1 | 2 | 3 | 4 | 5 | 6 | 7 | 8 | 9 | 10 | 11 | 12 | 13 | 14
| 1000 | 1000 | 1000 | 1000 | 1000 | 1000 | 1000 | 1000 | 1000 | 1000 | 1000 | 1000 | 1000 | 1000
| 1000 | 1000 | 1000 | 1000 | 1000 | 1000 | 1000 | 1000 | 1000 | 1000 | 1000 | 1000 | 1000 | 1000
| 1000 | 1000 | 1000 | 1000 | 1000 | 1000 | 1000 | 1000 | 1000 | 1000 | 1000 | 1000 | 1000 | 1000
avg | 1000 | 1000 | 1000 | 1000 | 1000 | 1000 | 1000 | 1000 | 1000 | 1000 | 1000 | 1000 | 1000 | 1000
50C
Power
Power 2
Power 3
channel# | 1 | 2 | 3 | 4 | 5 | 6 | 7 | 8 | 9 | 10 | 11 | 12 | 13 | 14
| 1000 | 1000 | 1000 | 1000 | 1000 | 1000 | 1000 | 1000 | 1000 | 1000 | 1000 | 1000 | 1000 | 1000
| 1000 | 1000 | 1000 | 1000 | 1000 | 1000 | 1000 | 1000 | 1000 | 1000 | 1000 | 1000 | 1000 | 1000
| 1000 | 1000 | 1000 | 1000 | 1000 | 1000 | 1000 | 1000 | 1000 | 1000 | 1000 | 1000 | 1000 | 1000
avg | 1000 | 1000 | 1000 | 1000 | 1000 | 1000 | 1000 | 1000 | 1000 | 1000 | 1000 | 1000 | 1000 | 1000

## Sheet5
Electrical: |  |  |  | Date (DD/MM/YY):11/25/2020 | [5 empty] | Initial:
| Unit | Min | Max | 1 | 2 | 3 | 4 | 5 | 6 | 7 | 8 | 9 | 10 | 11 | 12 | 13 | 14 | Pass/fail(?)
Clk Rise | ns | -- | 1 | 0.49994 | 0.51872 | 0.53895 | 0.54473 | 0.56407 | 0.57313 | 0.58778 | [7 empty] | Pass
Clk Fall | ns | -- | 1 | 0.48003 | 0.50834 | 0.52626 | 0.52658 | 0.55577 | 0.55583 | 0.58717 | [7 empty] | Pass
Data Rise | ns | -- | 1 | 0.63189 | 0.66416 | 0.63842 | 0.62897 | 0.68099 | 0.63123 | 0.65594 | [7 empty] | Pass
Data Fall | ns | -- | 1 | 0.61974 | 0.58309 | 0.65219 | 0.62302 | 0.5961 | 0.62113 | 0.6693 | [7 empty] | Pass
Jitter @ IPIN = 100uA | ns | -- | 1 | 0.06732 | 0.15371 | 0.11824 | 0.20028 | 0.08155 | 0.09299 | 0.05597 | [7 empty] | Pass
Jitter @ IPIN = 1000uA | ns | -- | 1 | 0.06611 | 0.16261 | 0.11824 | 0.19584 | 0.06258 | 0.07765 | 0.04621 | [7 empty] | Pass
Pos Width max @ IPIN = 100uA |  |  |  | 13.004 | 13.445 | 12.723 | 13.019 | 12.496 | 12.669 | 11.886
Pos Width max @ IPIN = 1000uA |  |  |  | 12.98 | 13.4 | 12.671 | 12.976 | 12.482 | 12.607 | 11.853
Pos Width min @ IPIN = 100uA |  |  |  | 12.556 | 12.676 | 12.022 | 12.29 | 12.074 | 12.177 | 11.543
Pos Width min @ IPIN = 1000uA |  |  |  | 12.52 | 12.719 | 12.13 | 12.282 | 12.086 | 12.171 | 11.571
Pos Width mean @ IPIN = 100uA |  |  |  | 12.8121 | 13.06062 | 12.39299 | 12.61137 | 12.2837 | 12.41054 | 11.71318
Pos Width mean @ IPIN = 1000uA |  |  |  | 12.79906 | 13.06256 | 12.39523 | 12.61508 | 12.27203 | 12.39678 | 11.69852
GoNoGoDuty Cycle | % | 46 | 54 | 51.1885 | 52.2453 | 49.5868 | 50.3773 | 49.1025 | 49.6132 | 46.8747 | [7 empty] | Pass
Duty Cycle @ IPIN = 100uA | % | 46 | 54 | 51.288 | 52.2782 | 49.5561 | 50.4916 | 49.1347 | 49.6765 | 46.9349 | [7 empty] | Pass
Duty Cycle @ IPIN = 1000uA | % | 46 | 54 | 51.2179 | 52.2398 | 49.6036 | 50.4463 | 49.0964 | 49.5961 | 46.7912 | [7 empty] | Pass
Clock+ common mode | V | 0.9 | 1.5 | 1.021788 | 1.027621 | 1.0267 | 1.038396 | 1.038062 | 1.033265 | 1.04964 | [7 empty] | Pass
Clock- common mode | V | 0.9 | 1.5 | 1.01734 | 1.02446 | 1.023277 | 1.035185 | 1.03664 | 1.031095 | 1.045137 | [7 empty] | Pass
Data+ common mode | V | 0.9 | 1.5 | 1.043642 | 1.063126 | 1.058145 | 1.053438 | 1.073413 | 1.078995 | 1.078669 | [7 empty] | Pass
Data- common mode | V | 0.9 | 1.5 | 1.034625 | 1.042936 | 1.050815 | 1.057028 | 1.060065 | 1.073406 | 1.06967 | [7 empty] | Pass
Clock+ amplitude | V | 0.2 | 0.5 | 0.344388 | 0.343898 | 0.344229 | 0.344635 | 0.337842 | 0.336204 | 0.348798 | [7 empty] | Pass
Clock- amplitude | V | 0.2 | 0.5 | 0.304763 | 0.310542 | 0.306828 | 0.311646 | 0.310246 | 0.310899 | 0.316958 | [7 empty] | Pass
Data+ amplitude | V | 0.2 | 0.5 | 0.378988 | 0.391788 | 0.389579 | 0.36587 | 0.383611 | 0.382202 | 0.385307 | [7 empty] | Pass
Data- amplitude | V | 0.2 | 0.5 | 0.355111 | 0.350938 | 0.35978 | 0.35943 | 0.353078 | 0.360546 | 0.358289 | [7 empty] | Pass
Bit errors @ IPIN = 100uA | -- | -- | 0 | 0 | 0 | 0 | 0 | 0 | 0 | 0 | [7 empty] | Pass
Clk errors @ IPIN = 100uA | -- | -- | 0 | 0 | 0 | 0 | 0 | 0 | 0 | 0 | [7 empty] | Pass
Bit errors @ IPIN = 1000uA | -- | -- | 0 | 0 | 0 | 0 | 0 | 0 | 0 | 0 | [7 empty] | Pass
Clk errors @ IPIN = 1000uA | -- | -- | 0 | 0 | 0 | 0 | 0 | 0 | 0 | 0 | [7 empty] | Pass
VDC Bit errors | -- | -- | 0 | 0 | 0 | 0 | 0 | 0 | 0 | 0 | 0 | 0 | 0 | 0 | 0 | 0 | 0 | Pass