## Sheet1
Ch4 Current | Ch4 | Ch5 Current | Ch5 | Ch6 Current | Ch6 | Ch7 Current | Ch7 | Ch8 Current | Ch8 | Ch9 Current | Ch9 | Ch10 Current | Ch10
4.82e-08 | 0.001487401 | 0 | 0.001506986 | 4.8e-09 | 0.001502169 | 2.17e-08 | 0.001446544 | 9.16e-08 | 0.001494263 | 7.2e-09 | 0.001544899 | 2.89e-08 | 0.00152536
0.0004704087 | 0.00167516181 | 0.0004704328 | 0.001688016 | 0.0004701893 | 0.001678675 | 0.0004711272 | 0.001619069284 | 0.0004700157 | 0.001667705 | 0.0004696998 | 0.001720732 | 0.0004692104 | 0.001695421
0.0006805862 | 0.002163828 | 0.0006780185 | 0.002132975 | 0.0006790263 | 0.002133272 | 0.0006818834 | 0.00209282 | 0.0006792312 | 0.002114846 | 0.0006772469 | 0.002175758 | 0.0006765525 | 0.002126931
0.0009758261 | 0.05859182 | 0.0009714379 | 0.06063773 | 0.0009730485 | 0.05785725 | 0.0009782203 | 0.05852441 | 0.0009722167 | 0.06009801 | 0.0009694006 | 0.06059886 | 0.0009695453 | 0.0601004
0.0013475403 | 0.1806747 | 0.001342183 | 0.1866402 | 0.0013430027 | 0.1737326 | 0.0013514077 | 0.1809176 | 0.0013434078 | 0.1829367 | 0.0013417128 | 0.1877394 | 0.0013409919 | 0.1822416
0.0017569999 | 0.3215125 | 0.0017533688 | 0.3286253 | 0.0017539137 | 0.3212133 | 0.001765769 | 0.3143604 | 0.0017559101 | 0.3191322 | 0.001753323 | 0.3247793 | 0.0017520717 | 0.3250371
0.002199778 | 0.4800638 | 0.0021930149 | 0.4730827 | 0.0021963302 | 0.4687123 | 0.0022134612 | 0.4610333 | 0.0021982156 | 0.46217 | 0.0021928269 | 0.4648165 | 0.0021917853 | 0.4662243
0.0026672384 | 0.6414898 | 0.0026604754 | 0.6266565 | 0.0026601836 | 0.6052997 | 0.002683407 | 0.6053093 | 0.0026627852 | 0.6082145 | 0.0026596532 | 0.6227303 | 0.0026597834 | 0.6156595
0.0031529915 | 0.7888578 | 0.0031467999 | 0.770311 | 0.0031452278 | 0.7543396 | 0.003171236 | 0.7477337 | 0.0031483743 | 0.7565194 | 0.0031459319 | 0.7695643 | 0.0031457438 | 0.7741071
0.0036572254 | 0.9273398 | 0.0036487023 | 0.9134277 | 0.003649956 | 0.8975001 | 0.0036783392 | 0.8822449 | 0.003653047 | 0.8912951 | 0.0036476149 | 0.9040205867 | 0.0036482369 | 0.9018952
0.0041746574 | 1.075665 | 0.0041653266 | 1.041037 | 0.0041653073 | 1.045735 | 0.004197775 | 1.016887 | 0.0041698112 | 1.021402 | 0.0041634797 | 1.036117 | 0.0041642947 | 1.050616
0.0047062064 | 1.21852 | 0.0046972783 | 1.176786 | 0.0046972542 | 1.174301 | 0.0047321568 | 1.161123 | 0.0047025489 | 1.144429 | 0.0046966056 | 1.160585 | 0.0046969938 | 1.154451
0.0052480795 | 1.352618 | 0.0052407883 | 1.280359 | 0.0052396045 | 1.302024 | 0.0052781166 | 1.278633 | 0.0052442411 | 1.279752 | 0.0052384761 | 1.304708 | 0.0052398359 | 1.273032
0.0058025626 | 1.474079 | 0.0057908882 | 1.407636 | 0.0057923349 | 1.424696 | 0.005835341 | 1.389488 | 0.0057990352 | 1.392668 | 0.0057893114 | 1.420308 | 0.0057905266 | 1.416812
0.0063650646 | 1.606464 | 0.0063582799 | 1.527429 | 0.0063575927 | 1.559965 | 0.0064034128 | 1.520697 | 0.0063654118 | 1.503321 | 0.0063574866 | 1.544686 | 0.0063594179 | 1.520066
0.0069417222 | 1.717192 | 0.0069350291 | 1.636216 | 0.0069331629 | 1.663 | 0.0069816036 | 1.626635 | 0.0069424745 | 1.609233 | 0.0069341467 | 1.652449 | 0.0069367048 | 1.645559
0.0075327448 | 1.820351 | 0.0075260058 | 1.723955 | 0.0075214224 | 1.759942 | 0.0075732627 | 1.715296 | 0.0075320986 | 1.71153 | 0.0075265266 | 1.740504 | 0.0075260348 | 1.719398
0.0081273019 | 1.919501 | 0.0081197336 | 1.765312 | 0.0081188319 | 1.849515 | 0.0081726709 | 1.79688 | 0.0081297588 | 1.776946 | 0.0081203629 | 1.819709 | 0.0081203532 | 1.817653
0.008734734 | 1.985935 | 0.0087290728 | 1.806625 | 0.0087227872 | 1.936447 | 0.0087833531 | 1.868784 | 0.0087338371 | 1.869009 | 0.0087279468 | 1.901695 | 0.0087290824 | 1.879905
0.0093497802 | 2.038383 | 0.0093460141 | 1.860646 | 0.0093381323 | 2.005578 | 0.0094006054 | 1.923731 | 0.0093491195 | 1.92773 | 0.0093461997 | 1.946451 | 0.0093499007 | 1.945753
0.009973579 | 2.1233 | 0.009973723 | 1.908761 | 0.009968643 | 2.024741 | 0.010034659 | 1.970165 | 0.009979814 | 1.994571 | 0.009972038 | 2.012963 | 0.009974855 | 1.983981