## Sheet1
Opto-board Assembly Status
0
Opto-board S/N: |  |  |  | Site(check one): |  | OSU |  | Seigen
Opto-board flavor (check one): |  |  | B-Layer |  | Left |  | Right
VDC S/N | 0
0
DORIC S/N |  |  | -- | --
Step |  |  |  | Date | Initial | Comments
1) Reinforce 80-pin Connector
2) Mechanical tolerance test
3) short test
4) VDC mounting
5) DORIC mounting
6) Measure VCSEL power
7) Measure PIN respnsivity
8) Glue VCSEL opto-pack (?)
9) Glue Housing
10.1) Glue 2nd VCSEL opto-pack(?)
10.2) Glue housing (?)
11.1) Glue PIN opto-pack
11.2) Glue housing
12) Solder VCSEL opto-pack
13) Solder 2nd VCSEL opto-pack (?)
14) Solder PIN opto-pack
15) Wire bonding
16) Basic Functionality
17) Encapsulation

## Sheet2
Opto-Board QA data Sheet: Optical Power and Responsivity
Opto-board S/N
0
VCSEL Opto-pack S/N:
Power (uW) | 1 | 2 | 3 | 4 | 5 | 6 | 7 | 8 | Date | Initial | P> 500 uW & dP ,20% ?
Pre Opto-pack Burn-in |  | 1782.736 | 1899.468 | 1843.973 | 1804.752 | 1861.489 | 1789.231 | 1802.942 | -- | -- | --
Post Opto-pack Burn-in |  | 1718.76 | 1798.232 | 1736.67 | 1700.736 | 1777.136 | 1706.814 | 1719.959 | -- | -- | --
Change (%) | #DIV/0! | #DIV/0! | #DIV/0! | #DIV/0! | #DIV/0! | #DIV/0! | #DIV/0! | #DIV/0! | -- | -- | --
Pre Opto-board Burn-in |  | 1327.590654 | 1156.145223 | 1303.438883 | 1112.624021 | 1298.864418 | 1104.444709 | 1394.275121 | -- | -- | --
Change (%) |  | #DIV/0! | #DIV/0! | #DIV/0! | #DIV/0! | #DIV/0! | #DIV/0! | #DIV/0! | -- | -- | --
Post Opto-board Burn-in |  | 1282.171096 | 1116.07625 | 1286.700785 | 1188.8964 | 1310.020179 | 1106.843466 | 1433.877781 | -- | -- | --
Change (%) |  | -3.421202 | -3.465739 | -1.284149 | 6.85518 | 0.8588857 | 0.2171912 | 2.840376 | -- | -- | --
Opto-board at 0C |  | 1317.512464 | 1186.685349 | 1349.613636 | 1191.531427 | 1415.946703 | 1138.554502 | 1487.10187 | -- | -- | --
Change (%) |  | -0.7591338 | 2.641548 | 3.542533 | 7.09201 | 9.014204 | 3.088411 | 6.657707 | -- | -- | --
Opto-board at 50C |  | 1161.406918 | 1045.590798 | 1167.634322 | 1053.703387 | 1230.217301 | 979.489703 | 1328.506604 | -- | -- | --
Change (%) |  | -12.51769 | -9.56233 | -10.41894 | -5.295646 | -5.285164 | -11.31383 | -4.71704 | -- | -- | --
Opto-board QA (10C) |  | 1318.373269 | 1179.860187 | 1363.39207 | 1161.50646 | 1420.029732 | 1121.104206 | 1490.968796 | -- | -- | --
Change (%) |  | -0.6942942 | 2.05121 | 4.599616 | 4.393437 | 9.328557 | 1.508405 | 6.93505 | -- | -- | --
Reception Test |  | 1185.561 | 1157.034 | 1215.044 | 1095.305 | 961.0354 | 868.1094 | 1222.496
VCSEL Opto-pack S/N:
Power (uW) | 1 | 2 | 3 | 4 | 5 | 6 | 7 | 8 | Date | Initial | P> 500 uW & dP ,20% ?
Pre Opto-pack Burn-in |  | 2084.698 | 2181.048 | 2172.218 | 2173.651 | 2181.455 | 2216.919 | 2202.53 | -- | -- | --
Post Opto-pack Burn-in |  | 2017.477 | 2050.588 | 2063.429 | 2057.887 | 2098.649 | 2112.951 | 2061.268 | -- | -- | --
Change (%) | #DIV/0! | #DIV/0! | #DIV/0! | #DIV/0! | #DIV/0! | #DIV/0! | #DIV/0! | #DIV/0! | -- | -- | --
Pre Opto-board Burn-in |  | 1261.377242 | 1227.570691 | 1153.741607 | 1132.756791 | 1031.040647 | 1153.778054 | 1273.146731 | -- | -- | --
Change (%) |  | #DIV/0! | #DIV/0! | #DIV/0! | #DIV/0! | #DIV/0! | #DIV/0! | #DIV/0! | -- | -- | --
Post Opto-board Burn-in |  | 1240.115851 | 1174.913555 | 1207.200261 | 1207.648312 | 1186.999964 | 1239.618192 | 1372.143422 | -- | -- | --
Change (%) |  | -1.68557 | -4.28954 | 4.633503 | 6.611439 | 15.1264 | 7.439918 | 7.775749 | -- | -- | --
Opto-board at 0C |  | 1351.352855 | 1286.026995 | 1272.667946 | 1330.033594 | 1241.927728 | 1391.645952 | 1533.489866 | -- | -- | --
Change (%) |  | 7.133125 | 4.76195 | 10.30788 | 17.41564 | 20.45381 | 20.61643 | 20.44879 | -- | -- | --
Opto-board at 50C |  | 1149.058698 | 1105.457607 | 1099.239094 | 1091.664732 | 1068.944012 | 1185.674679 | 1322.866408 | -- | -- | --
Change (%) |  | -8.904437 | -9.94754 | -4.723979 | -3.627615 | 3.676224 | 2.764537 | 3.905259 | -- | -- | --
Opto-board QA (10C) |  | 1307.820628 | 1250.079316 | 1265.665758 | 1273.704217 | 1224.034163 | 1414.01209 | 1525.503071 | -- | -- | --
Change (%) |  | 3.681958 | 1.833591 | 9.700972 | 12.44287 | 18.71832 | 22.55495 | 19.82147 | -- | -- | --
Reception Test |  | 827.9336 | 1085.437 | 928.3019 | 967.9461 | 835.7211 | 944.1808 | 1062.185

## Sheet3
PIN Opto-pack S/N:
Responsivity (A/W) | 1 | 2 | 3 | 4 | 5 | 6 | 7 | 8 | Date | Initial | R> 0.5 A/W & dR <5%
Opto-pack QA | [8 empty] | -- | -- | --
Pre-mount | [8 empty] | -- | -- | --
Change (%)

## Sheet4
Opto-board QA Data Sheet
Opto-board S/N:
0
Current consumption:
| Unit | Min | Max | I |  |  | dI <5% | Date |  | Initial |  | Pass/Fail (?)
Pre-QA | mA | 323 | 371 | 356.323242 |  |  |  | 2020-11-26 |  |  |  | Pass
QA | mA | 308.5 | 350.5 | 334.338379 |  |  |  | 2020-11-26 |  |  |  | Pass
*The allowable range for current consumption for a B-layer opto-board is 330-400 mA.
Dark current:
| Unit | Max | I |  | Date |  | Initial |  | Pass/Fail (?)
Pre-QA | uA | 1 | 0.785467 |  | 2020-11-26 |  |  |  | Pass
QA | uA | 1 | 0.667546 |  | 2020-11-26 |  |  |  | Pass
Optical
| Unit | Max | 1 | 2 | 3 | 4 | 5 | 6 | 7 | 8 | 9 | 10 | 11 | 12 | 13 | 14 | 15 | 16 | Pass/Fail (?)
Rise | ns | 1 | 0.33827 | 0.42063 | 0.50155 | 0.45974 | 0.43456 | 0.49594 | 0.33287 | 0.3454 | 0.59891 | 0.60941 | 0.52886 | 0.6849 | 0.46923 | 0.45114 |  |  | Pass
Fall | ns | 1 | 0.68607 | 0.48231 | 0.62415 | 0.57164 | 0.83586 | 0.65934 | 0.62792 | 0.61783 | 0.4969 | 0.71309 | 0.55339 | 0.55104 | 0.40822 | 0.46883 |  |  | Pass

## optical calc
Post Mounting @ room Temp
Power
Power 2
Power 3
channel# | 1 | 2 | 3 | 4 | 5 | 6 | 7 | 8 | 9 | 10 | 11 | 12 | 13 | 14
| 1000 | 1000 | 1000 | 1000 | 1000 | 1000 | 1000 | 1000 | 1000 | 1000 | 1000 | 1000 | 1000 | 1000
| 1000 | 1000 | 1000 | 1000 | 1000 | 1000 | 1000 | 1000 | 1000 | 1000 | 1000 | 1000 | 1000 | 1000
| 1000 | 1000 | 1000 | 1000 | 1000 | 1000 | 1000 | 1000 | 1000 | 1000 | 1000 | 1000 | 1000 | 1000
avg | 1000 | 1000 | 1000 | 1000 | 1000 | 1000 | 1000 | 1000 | 1000 | 1000 | 1000 | 1000 | 1000 | 1000
-10C
Power
Power 2
Power 3
channel# | 1 | 2 | 3 | 4 | 5 | 6 | 7 | 8 | 9 | 10 | 11 | 12 | 13 | 14
| 1000 | 1000 | 1000 | 1000 | 1000 | 1000 | 1000 | 1000 | 1000 | 1000 | 1000 | 1000 | 1000 | 1000
| 1000 | 1000 | 1000 | 1000 | 1000 | 1000 | 1000 | 1000 | 1000 | 1000 | 1000 | 1000 | 1000 | 1000
| 1000 | 1000 | 1000 | 1000 | 1000 | 1000 | 1000 | 1000 | 1000 | 1000 | 1000 | 1000 | 1000 | 1000
avg | 1000 | 1000 | 1000 | 1000 | 1000 | 1000 | 1000 | 1000 | 1000 | 1000 | 1000 | 1000 | 1000 | 1000
10C
Power
Power 2
Power 3
channel# | 1 | 2 | 3 | 4 | 5 | 6 | 7 | 8 | 9 | 10 | 11 | 12 | 13 | 14
| 1000 | 1000 | 1000 | 1000 | 1000 | 1000 | 1000 | 1000 | 1000 | 1000 | 1000 | 1000 | 1000 | 1000
| 1000 | 1000 | 1000 | 1000 | 1000 | 1000 | 1000 | 1000 | 1000 | 1000 | 1000 | 1000 | 1000 | 1000
| 1000 | 1000 | 1000 | 1000 | 1000 | 1000 | 1000 | 1000 | 1000 | 1000 | 1000 | 1000 | 1000 | 1000
avg | 1000 | 1000 | 1000 | 1000 | 1000 | 1000 | 1000 | 1000 | 1000 | 1000 | 1000 | 1000 | 1000 | 1000
50C
Power
Power 2
Power 3
channel# | 1 | 2 | 3 | 4 | 5 | 6 | 7 | 8 | 9 | 10 | 11 | 12 | 13 | 14
| 1000 | 1000 | 1000 | 1000 | 1000 | 1000 | 1000 | 1000 | 1000 | 1000 | 1000 | 1000 | 1000 | 1000
| 1000 | 1000 | 1000 | 1000 | 1000 | 1000 | 1000 | 1000 | 1000 | 1000 | 1000 | 1000 | 1000 | 1000
| 1000 | 1000 | 1000 | 1000 | 1000 | 1000 | 1000 | 1000 | 1000 | 1000 | 1000 | 1000 | 1000 | 1000
avg | 1000 | 1000 | 1000 | 1000 | 1000 | 1000 | 1000 | 1000 | 1000 | 1000 | 1000 | 1000 | 1000 | 1000

## Sheet5
Electrical: |  |  |  | Date (DD/MM/YY):11/26/2020 | [5 empty] | Initial:
| Unit | Min | Max | 1 | 2 | 3 | 4 | 5 | 6 | 7 | 8 | 9 | 10 | 11 | 12 | 13 | 14 | Pass/fail(?)
Clk Rise | ns | -- | 1 | 0.51347 | 0.52889 | 0.53396 | 0.56168 | 0.56687 | 0.5875 | 0.60669 | [7 empty] | Pass
Clk Fall | ns | -- | 1 | 0.49799 | 0.52186 | 0.52907 | 0.54657 | 0.56048 | 0.57813 | 0.59243 | [7 empty] | Pass
Data Rise | ns | -- | 1 | 0.64998 | 0.64999 | 0.61333 | 0.59221 | 0.64109 | 0.60425 | 0.62326 | [7 empty] | Pass
Data Fall | ns | -- | 1 | 0.63037 | 0.60534 | 0.64105 | 0.60166 | 0.57818 | 0.61954 | 0.63964 | [7 empty] | Pass
Jitter @ IPIN = 100uA | ns | -- | 1 | 0.11483 | 0.05532 | 0.22051 | 0.17917 | 0.07134 | 0.06993 | 0.05401 | [7 empty] | Pass
Jitter @ IPIN = 1000uA | ns | -- | 1 | 0.11096 | 0.05946 | 0.22926 | 0.17048 | 0.04892 | 0.05962 | 0.05279 | [7 empty] | Pass
Pos Width max @ IPIN = 100uA |  |  |  | 12.794 | 12.191 | 12.578 | 12.923 | 12.422 | 12.194 | 12.75
Pos Width max @ IPIN = 1000uA |  |  |  | 12.747 | 12.207 | 12.616 | 12.863 | 12.348 | 12.135 | 12.775
Pos Width min @ IPIN = 100uA |  |  |  | 12.173 | 11.818 | 11.79 | 12.213 | 11.987 | 11.754 | 12.428
Pos Width min @ IPIN = 1000uA |  |  |  | 12.176 | 11.809 | 11.748 | 12.222 | 12.036 | 11.763 | 12.414
Pos Width mean @ IPIN = 100uA |  |  |  | 12.46013 | 12.01217 | 12.18499 | 12.56017 | 12.19904 | 11.95919 | 12.59243
Pos Width mean @ IPIN = 1000uA |  |  |  | 12.44996 | 12.00434 | 12.19207 | 12.55379 | 12.19417 | 11.95737 | 12.58696
GoNoGoDuty Cycle | % | 46 | 54 | 49.7585 | 48.0558 | 48.7337 | 50.2481 | 48.7487 | 47.8274 | 50.4489 | [7 empty] | Pass
Duty Cycle @ IPIN = 100uA | % | 46 | 54 | 49.9346 | 48.0715 | 48.7686 | 50.2817 | 48.8235 | 47.8758 | 50.3892 | [7 empty] | Pass
Duty Cycle @ IPIN = 1000uA | % | 46 | 54 | 49.8069 | 48.0129 | 48.7464 | 50.2091 | 48.7821 | 47.8282 | 50.3633 | [7 empty] | Pass
Clock+ common mode | V | 0.9 | 1.5 | 1.006041 | 0.99779 | 1.005185 | 1.046916 | 1.044709 | 1.03322 | 1.047738 | [7 empty] | Pass
Clock- common mode | V | 0.9 | 1.5 | 0.999664 | 0.992349 | 0.996476 | 1.042505 | 1.038988 | 1.030352 | 1.043925 | [7 empty] | Pass
Data+ common mode | V | 0.9 | 1.5 | 1.026448 | 1.030114 | 1.040874 | 1.076165 | 1.087916 | 1.06828 | 1.082755 | [7 empty] | Pass
Data- common mode | V | 0.9 | 1.5 | 1.017952 | 1.012921 | 1.033984 | 1.076383 | 1.072082 | 1.063371 | 1.074323 | [7 empty] | Pass
Clock+ amplitude | V | 0.2 | 0.5 | 0.340762 | 0.333959 | 0.339338 | 0.348401 | 0.34622 | 0.340087 | 0.346823 | [7 empty] | Pass
Clock- amplitude | V | 0.2 | 0.5 | 0.296443 | 0.290408 | 0.296699 | 0.316152 | 0.317739 | 0.31035 | 0.320788 | [7 empty] | Pass
Data+ amplitude | V | 0.2 | 0.5 | 0.36808 | 0.372185 | 0.382441 | 0.383647 | 0.394593 | 0.378823 | 0.389811 | [7 empty] | Pass
Data- amplitude | V | 0.2 | 0.5 | 0.346454 | 0.334202 | 0.354058 | 0.372134 | 0.363178 | 0.357384 | 0.363686 | [7 empty] | Pass
Bit errors @ IPIN = 100uA | -- | -- | 0 | 0 | 0 | 0 | 0 | 0 | 0 | 0 | [7 empty] | Pass
Clk errors @ IPIN = 100uA | -- | -- | 0 | 0 | 0 | 0 | 0 | 0 | 0 | 0 | [7 empty] | Pass
Bit errors @ IPIN = 1000uA | -- | -- | 0 | 0 | 0 | 0 | 0 | 0 | 0 | 0 | [7 empty] | Pass
Clk errors @ IPIN = 1000uA | -- | -- | 0 | 0 | 0 | 0 | 0 | 0 | 0 | 0 | [7 empty] | Pass
VDC Bit errors | -- | -- | 0 | 0 | 0 | 0 | 0 | 0 | 0 | 0 | 0 | 0 | 0 | 0 | 0 | 0 | 0 | Pass