## Sheet1
Ch4 Current | Ch4 | Ch5 Current | Ch5 | Ch6 Current | Ch6 | Ch7 Current | Ch7 | Ch8 Current | Ch8 | Ch9 Current | Ch9 | Ch10 Current | Ch10
-3.38e-08 | 0.00148674 | -1.69e-08 | 0.00150957 | -4.8e-09 | 0.001506892 | -2.4e-09 | 0.001448327 | -6.03e-08 | 0.001498923 | -3.38e-08 | 0.001549426 | -2.41e-08 | 0.001529365
0.0004865435 | 0.00169926 | 0.000486095 | 0.001713087 | 0.0004856755 | 0.001708925 | 0.0004874091 | 0.001645564 | 0.0004848726 | 0.001696738 | 0.0004852656 | 0.001748679 | 0.0004833585 | 0.001722016
0.0006926536 | 0.002110404 | 0.000692075 | 0.00210614 | 0.000690257 | 0.002104384 | 0.000695096 | 0.002052519 | 0.0006894831 | 0.002088511 | 0.0006902064 | 0.00215794579 | 0.0006895964 | 0.002132948
0.0009818489 | 0.0503332 | 0.0009804963 | 0.04880664 | 0.0009778803 | 0.0476285 | 0.0009852027 | 0.04899007 | 0.0009755705 | 0.04967088 | 0.000975949 | 0.05193721 | 0.0009779237 | 0.05052126
0.0013469448 | 0.1554752 | 0.0013460624 | 0.1523738 | 0.0013474222 | 0.1530455 | 0.0013571074 | 0.152927 | 0.0013462167 | 0.1626361 | 0.0013459539 | 0.1621238 | 0.0013448713 | 0.1578874
0.0017604526 | 0.2717476 | 0.0017578534 | 0.2801944 | 0.0017579788 | 0.2774143 | 0.0017715073 | 0.2701601 | 0.0017567347 | 0.2833863 | 0.001755927 | 0.2820718 | 0.0017569276 | 0.2842703
0.0022075854 | 0.405129 | 0.0022054082 | 0.4136847 | 0.002206498 | 0.4078211 | 0.0022210391 | 0.4020211 | 0.002204263 | 0.4164471 | 0.0022045716 | 0.4121581 | 0.0022046656 | 0.4157376
0.0026747007 | 0.5318002 | 0.00267221 | 0.548479 | 0.0026750141 | 0.5267521 | 0.0026900326 | 0.5286286 | 0.0026718387 | 0.5483419 | 0.0026691504 | 0.5430832 | 0.0026723282 | 0.5444086
0.0031636098 | 0.6691213 | 0.0031605116 | 0.6836 | 0.0031619534 | 0.6477152 | 0.0031805234 | 0.6510517 | 0.0031578016 | 0.6790511 | 0.0031593567 | 0.6687507 | 0.0031613121 | 0.670728
0.003672379 | 0.7843194 | 0.0036684585 | 0.8141272 | 0.0036711156 | 0.7772779 | 0.0036902643 | 0.7634288 | 0.0036669444 | 0.806307 | 0.0036646418 | 0.7842853 | 0.0036696038 | 0.7821189
0.0041874312 | 0.8990756 | 0.0041837953 | 0.9389747 | 0.0041882414 | 0.8978197 | 0.0042116193 | 0.8828825 | 0.0041831781 | 0.9316853 | 0.0041815072 | 0.8974135 | 0.0041849527 | 0.8974366
0.0047215385 | 1.018296 | 0.0047194674 | 1.056086 | 0.0047245138 | 1.011017 | 0.0047477661 | 0.9932236 | 0.0047186766 | 1.051084 | 0.0047188381 | 1.007717 | 0.0047201425 | 1.006192
0.0052660203 | 1.115596 | 0.0052627195 | 1.174586 | 0.0052695236 | 1.125308 | 0.0052940513 | 1.106283 | 0.0052633874 | 1.166435 | 0.0052602265 | 1.1258 | 0.0052650534 | 1.106368
0.0058261452 | 1.210012 | 0.0058219259 | 1.282955 | 0.0058255256 | 1.226479 | 0.0058561148 | 1.214622 | 0.0058193195 | 1.276794 | 0.0058210651 | 1.233743 | 0.0058238137 | 1.222736
0.0063906725 | 1.323351 | 0.0063873814 | 1.386098 | 0.0063924085 | 1.327995 | 0.006423984 | 1.308013 | 0.0063861132 | 1.377681 | 0.0063849655 | 1.317471 | 0.0063906797 | 1.32197
0.0069676484 | 1.420442 | 0.0069648033 | 1.489041 | 0.0069706695 | 1.42624 | 0.0070033008 | 1.400532 | 0.0069649142 | 1.461537 | 0.0069627419 | 1.395982 | 0.0069709708 | 1.420933
0.0075478597 | 1.50063 | 0.0075443637 | 1.583249 | 0.0075520646 | 1.51066 | 0.0075900992 | 1.477741 | 0.0075469339 | 1.540828 | 0.0075440189 | 1.493147 | 0.0075523057 | 1.50137
0.0081410763 | 1.579699 | 0.0081373585 | 1.65816 | 0.0081466604 | 1.586357 | 0.0081849603 | 1.548534 | 0.0081404591 | 1.603871 | 0.0081425688 | 1.559191 | 0.0081457755 | 1.568932
0.0087449955 | 1.639049 | 0.0087399588 | 1.719111 | 0.0087512787 | 1.636911 | 0.0087891541 | 1.609398 | 0.0087439756 | 1.674871 | 0.0087389316 | 1.610657 | 0.008747339 | 1.635136
0.0093554052 | 1.680914 | 0.0093524323 | 1.770646 | 0.0093581827 | 1.696911 | 0.0093975217 | 1.649629 | 0.0093500116 | 1.735015 | 0.0093454595 | 1.658842 | 0.0093574859 | 1.691164
0.009976973 | 1.71876 | 0.00997134 | 1.798232 | 0.009981837 | 1.73667 | 0.0100173 | 1.700736 | 0.00997264 | 1.777136 | 0.009965658 | 1.706814 | 0.009979814 | 1.719959