## Sheet1
Ch4 Current | Ch4 | Ch5 Current | Ch5 | Ch6 Current | Ch6 | Ch7 Current | Ch7 | Ch8 Current | Ch8 | Ch9 Current | Ch9 | Ch10 Current | Ch10
-4.1e-08 | 0.001482728 | 0 | 0.00150474 | 1.21e-08 | 0.001502905 | -2.65e-08 | 0.001445051 | 4.34e-08 | 0.001493062 | -1.21e-08 | 0.001544683 | -1.21e-08 | 0.001525446
0.0004838359 | 0.001694287 | 0.0004832428 | 0.00170895 | 0.0004827003 | 0.001706302 | 0.0004845496 | 0.00164303405 | 0.0004820011 | 0.001690055 | 0.0004826448 | 0.001743697 | 0.0004812802 | 0.00171906
0.0006909466 | 0.002121396 | 0.0006916 | 0.002122519 | 0.0006898713 | 0.002126469 | 0.0006917929 | 0.002060686 | 0.0006891913 | 0.002103544 | 0.0006903462 | 0.002171293 | 0.000688726 | 0.002138023344
0.000980858 | 0.05492008 | 0.0009817043 | 0.05357974 | 0.0009790714 | 0.05400647 | 0.000983691 | 0.05429859 | 0.0009780804 | 0.05383204 | 0.0009806241 | 0.05867775 | 0.0009782082 | 0.05715207
0.0013492016 | 0.1675728 | 0.001352606 | 0.1715865 | 0.0013479502 | 0.1688891 | 0.001352225 | 0.1649377 | 0.0013477356 | 0.1728238 | 0.0013487145 | 0.1764247 | 0.0013463396 | 0.1730187
0.0017604694 | 0.2975241 | 0.0017634037 | 0.3006779 | 0.0017597533 | 0.2940328 | 0.0017655592 | 0.2856891 | 0.0017593772 | 0.2998962 | 0.001761118 | 0.3039443 | 0.001758027 | 0.3047207
0.0022054588 | 0.4268156 | 0.0022116408 | 0.4367885 | 0.00220563 | 0.4282634 | 0.0022132683 | 0.4229196 | 0.0022051623 | 0.4373106 | 0.002207853 | 0.4389281 | 0.002204844 | 0.4400783
0.0026697459 | 0.5717798 | 0.0026759833 | 0.5793239 | 0.0026705946 | 0.5599499 | 0.0026772347 | 0.5542814 | 0.0026702474 | 0.5712788 | 0.002674204 | 0.5798493 | 0.0026709418 | 0.5765771
0.003155364 | 0.7080483 | 0.0031614109 | 0.7187074 | 0.003157153 | 0.6904053 | 0.0031657484 | 0.6824983 | 0.0031569939 | 0.7131112 | 0.0031617195 | 0.7011273 | 0.0031583103 | 0.7064112
0.003660543 | 0.8286743 | 0.0036698666 | 0.8538379 | 0.0036629251 | 0.8201528 | 0.0036730951 | 0.80501 | 0.0036621126 | 0.8434734 | 0.0036686514 | 0.828382 | 0.0036654302 | 0.8220478
0.0041769431 | 0.9476666 | 0.0041857821 | 0.9817295 | 0.0041802656 | 0.9410639 | 0.0041888104 | 0.9233444 | 0.0041791613 | 0.9686246 | 0.004183236 | 0.9452567 | 0.0041790769 | 0.9455401
0.0047094252 | 1.065706 | 0.0047215602 | 1.107369 | 0.0047129381 | 1.067199 | 0.0047242341 | 1.048803 | 0.0047121618 | 1.086883 | 0.0047177024 | 1.069142 | 0.0047134517 | 1.053089
0.0052506256 | 1.180871 | 0.0052629148 | 1.229947 | 0.0052557274 | 1.187427 | 0.0052649932 | 1.149481 | 0.0052547799 | 1.20387 | 0.005261784 | 1.175566 | 0.005256077 | 1.168915
0.0058091424 | 1.285545 | 0.0058199102 | 1.347737 | 0.0058127301 | 1.308029 | 0.0058232954 | 1.254771 | 0.0058114377 | 1.329158 | 0.0058204648 | 1.293782 | 0.0058146541 | 1.274573
0.006374094 | 1.388069 | 0.0063871379 | 1.457944 | 0.0063773321 | 1.411714 | 0.0063900721 | 1.337737 | 0.0063763773 | 1.437651 | 0.0063867473 | 1.391911 | 0.0063796708 | 1.364052
0.006950431 | 1.475417 | 0.0069609071 | 1.557884 | 0.0069538137 | 1.514452 | 0.0069650324 | 1.438446 | 0.0069530687 | 1.527863 | 0.0069648805 | 1.467826 | 0.0069554219 | 1.442531
0.0075350883 | 1.525469 | 0.0075470424 | 1.653054 | 0.0075379069 | 1.607716 | 0.007551486 | 1.546398 | 0.0075377116 | 1.615216 | 0.0075458368 | 1.559471 | 0.0075362288 | 1.533461
0.0081265569 | 1.635191 | 0.0081394754 | 1.733655 | 0.0081293031 | 1.6672 | 0.0081457683 | 1.613509 | 0.0081310391 | 1.691095 | 0.0081399046 | 1.63774 | 0.0081322928 | 1.594393
0.0087316719 | 1.691109 | 0.0087425048 | 1.801096 | 0.0087361276 | 1.721502 | 0.0087504927 | 1.684215 | 0.008734652 | 1.746527 | 0.0087454174 | 1.695713 | 0.0087376996 | 1.684986
0.0093461973 | 1.773574 | 0.0093573316 | 1.857502 | 0.0093533944 | 1.801688 | 0.00936395 | 1.755529 | 0.0093509061 | 1.806093 | 0.0093586095 | 1.739688 | 0.0093524902 | 1.731632
0.00997004 | 1.782736 | 0.009981259 | 1.899468 | 0.009976973 | 1.843973 | 0.009984365 | 1.804752 | 0.009973603 | 1.861489 | 0.009984533 | 1.789231 | 0.009975962 | 1.802942