## Sheet1
Ch4 Current | Ch4 | Ch5 Current | Ch5 | Ch6 Current | Ch6 | Ch7 Current | Ch7 | Ch8 Current | Ch8 | Ch9 Current | Ch9 | Ch10 Current | Ch10
-7.2e-09 | 0.001482878 | 1.45e-08 | 0.001511333 | -3.86e-08 | 0.001504101 | -2.65e-08 | 0.001450669 | -4.82e-08 | 0.001500841 | 1.45e-08 | 0.001544877 | 4.1e-08 | 0.001531142
0.0004699385 | 0.001667436 | 0.0004690271 | 0.001686041 | 0.0004689476 | 0.001683609 | 0.0004698517 | 0.001630015 | 0.000468651 | 0.001682231 | 0.0004695359 | 0.001733348 | 0.0004669102 | 0.001715015
0.0006790817 | 0.002125067 | 0.0006761258 | 0.002119495 | 0.0006761812 | 0.00213285 | 0.0006765935 | 0.002072212527 | 0.0006753325 | 0.002133083 | 0.0006768708 | 0.002196049 | 0.000673259 | 0.002177102
0.000971139 | 0.06033729 | 0.0009683156 | 0.05633831 | 0.0009680793 | 0.05702841 | 0.0009694536 | 0.0566534 | 0.0009656707 | 0.05597632 | 0.0009682143 | 0.06029071 | 0.0009634694 | 0.0564688
0.0013449605 | 0.1772823 | 0.0013390341 | 0.1759135 | 0.001344107 | 0.1796371 | 0.0013401577 | 0.1738176 | 0.0013388967 | 0.1766899 | 0.0013445362 | 0.1881065 | 0.0013359238 | 0.1782344
0.0017629625 | 0.3185888 | 0.0017533905 | 0.3124806 | 0.0017592253 | 0.3170737 | 0.0017557582 | 0.3083451 | 0.0017522839 | 0.3173793 | 0.00175903 | 0.3276093 | 0.001749094 | 0.3263231
0.0022096276 | 0.4684792 | 0.0021996213 | 0.456414 | 0.0022065077 | 0.4621734 | 0.002200224 | 0.4440431 | 0.0021980131 | 0.4655932 | 0.0022066571 | 0.4756219 | 0.0021949317 | 0.4752386
0.0026821436 | 0.6069804 | 0.0026702788 | 0.6079304 | 0.0026792166 | 0.6113784 | 0.0026726344 | 0.5873503 | 0.0026692709 | 0.6123545 | 0.0026792069 | 0.6313538 | 0.0026657484 | 0.6341403
0.0031764897 | 0.7618956 | 0.0031600004 | 0.760221 | 0.0031701944 | 0.7646337 | 0.0031595665 | 0.7430298 | 0.0031586358 | 0.7648295 | 0.0031696568 | 0.7975705 | 0.003155769 | 0.7918471
0.0036870841 | 0.9086121 | 0.0036692397 | 0.9074078 | 0.0036806924 | 0.9168029 | 0.0036695821 | 0.8997309 | 0.0036676074 | 0.9123592 | 0.0036806345 | 0.9498029 | 0.0036641765 | 0.9342016
0.004208239 | 1.043628 | 0.0041854566 | 1.043351 | 0.0042023343 | 1.063046 | 0.0041864885 | 1.022466 | 0.0041850153 | 1.064244 | 0.0042011842 | 1.091657 | 0.0041808755 | 1.087261
0.0047486244 | 1.154647 | 0.0047211262 | 1.179682 | 0.0047437685 | 1.196181 | 0.0047225704 | 1.16186 | 0.0047205114 | 1.212139 | 0.0047420832 | 1.230912 | 0.0047158242 | 1.226624
0.0052945697 | 1.281542 | 0.0052653114 | 1.306568 | 0.0052913726 | 1.325808 | 0.0052639612 | 1.291442 | 0.0052658394 | 1.342505 | 0.0052875101 | 1.370822 | 0.0052612657 | 1.366748
0.0058544728 | 1.40102 | 0.0058240717 | 1.427295 | 0.0058530238 | 1.44993 | 0.0058202357 | 1.41535 | 0.0058248698 | 1.466411 | 0.0058488695 | 1.495629 | 0.0058203924 | 1.505471
0.0064237742 | 1.51585 | 0.0063877455 | 1.54941 | 0.0064184409 | 1.568727 | 0.0063853874 | 1.516032 | 0.0063873935 | 1.598972 | 0.006414048 | 1.616696 | 0.0063847099 | 1.623408
0.0070004726 | 1.624943 | 0.0069627009 | 1.669316 | 0.0069947222 | 1.670647 | 0.0069623079 | 1.640201 | 0.0069641644 | 1.710008 | 0.0069928609 | 1.721987 | 0.0069597329 | 1.729967
0.0075895663 | 1.718621 | 0.0075495836 | 1.763553 | 0.0075849877 | 1.777526 | 0.0075482334 | 1.768044 | 0.0075535474 | 1.813946 | 0.0075831673 | 1.826447 | 0.0075458706 | 1.8218
0.0081904358 | 1.803485 | 0.0081421131 | 1.846221 | 0.0081797669 | 1.865286 | 0.0081432559 | 1.860373 | 0.0081459202 | 1.915049 | 0.0081791497 | 1.903691 | 0.0081393814 | 1.881832
0.0087962065 | 1.913902 | 0.0087500852 | 1.948735 | 0.0087854821 | 1.943966 | 0.0087442071 | 1.92603 | 0.0087492341 | 1.997931 | 0.008784414 | 1.998201751 | 0.0087421721 | 1.963518
0.0094063703 | 1.97458 | 0.0093602514 | 2.00847 | 0.0094024667 | 2.013881 | 0.009355152 | 2.001601 | 0.0093584262 | 2.055815 | 0.0093991202 | 2.060382 | 0.0093518561 | 2.019804
0.010032034 | 2.017477 | 0.0099815 | 2.050588 | 0.010025847 | 2.063429 | 0.009971821 | 2.057887 | 0.00997731 | 2.098649 | 0.010021658 | 2.112951 | 0.009973001 | 2.061268