## Sheet1
Ch4 Current | Ch4 | Ch5 Current | Ch5 | Ch6 Current | Ch6 | Ch7 Current | Ch7 | Ch8 Current | Ch8 | Ch9 Current | Ch9 | Ch10 Current | Ch10
1.21e-08 | 0.001483134 | -1.69e-08 | 0.001506671 | -1.21e-08 | 0.001504017 | 2.4e-09 | 0.001453655 | -1.93e-08 | 0.001494158 | -5.06e-08 | 0.001544942 | -3.62e-08 | 0.001525746
0.0004711561 | 0.001672239 | 0.0004710765 | 0.001691564 | 0.0004703508 | 0.001690557 | 0.0004715443 | 0.00163971801 | 0.0004701603 | 0.001683898 | 0.0004709536 | 0.001739106 | 0.0004686727 | 0.001717947
0.0006790673 | 0.002156314 | 0.0006790769 | 0.002154457 | 0.0006780426 | 0.002164864 | 0.0006808201 | 0.002123358 | 0.0006793566 | 0.002166418 | 0.0006789805 | 0.002243254 | 0.0006773458 | 0.002218813
0.0009721757 | 0.06244484 | 0.0009717345 | 0.06185848 | 0.0009704277 | 0.06115717 | 0.0009755801 | 0.0631995 | 0.0009712836 | 0.06258262 | 0.0009728002 | 0.06295272 | 0.0009690823 | 0.06381186
0.001339972 | 0.187233 | 0.0013408665 | 0.1831039 | 0.0013389449 | 0.1852446 | 0.001346518 | 0.1846265 | 0.0013410281 | 0.1915743 | 0.0013413439 | 0.1885429 | 0.0013381179 | 0.1865294
0.0017525202 | 0.3299645 | 0.0017503261 | 0.3266204 | 0.0017510566 | 0.3310747 | 0.0017556859 | 0.3258538 | 0.0017527155 | 0.3365631 | 0.0017507649 | 0.3326408 | 0.0017492098 | 0.3304481
0.0021922964 | 0.4792149 | 0.0021910355 | 0.4745044 | 0.0021912742 | 0.4795623 | 0.0021977069 | 0.4766786 | 0.0021930704 | 0.4895407 | 0.0021924025 | 0.486725 | 0.0021893911 | 0.4861163
0.002656813 | 0.6397038 | 0.0026529625 | 0.6351274 | 0.0026565333 | 0.6356453 | 0.0026648515 | 0.6316556 | 0.0026579727 | 0.6503329 | 0.0026545152 | 0.6422501 | 0.0026536135 | 0.6516159
0.0031402465 | 0.7824237 | 0.0031364756 | 0.7918229 | 0.003140097 | 0.7882514 | 0.0031504575 | 0.7901413 | 0.0031417317 | 0.8096079 | 0.0031382815 | 0.8109351 | 0.0031367914 | 0.8109067
0.0036425709 | 0.9220035 | 0.0036393353 | 0.9383527 | 0.0036433593 | 0.9425614 | 0.0036554918 | 0.9484962 | 0.0036476727 | 0.9656459 | 0.0036419489 | 0.9628653 | 0.0036425299 | 0.950861
0.00415595 | 1.074355 | 0.0041548288 | 1.064242 | 0.0041581585 | 1.090823 | 0.0041727334 | 1.098647 | 0.0041628914 | 1.108843 | 0.004157182 | 1.113451 | 0.0041570808 | 1.108669
0.0046856401 | 1.227009 | 0.0046852639 | 1.218915 | 0.0046879354 | 1.250999 | 0.004704497 | 1.239769 | 0.0046942572 | 1.246758 | 0.0046882995 | 1.259586 | 0.0046869589 | 1.254902
0.0052267583 | 1.360168 | 0.0052261411 | 1.357895 | 0.0052293984 | 1.389597 | 0.005246968 | 1.379081 | 0.0052387075 | 1.390484 | 0.0052296202 | 1.406692 | 0.0052311247 | 1.3844
0.0057787726 | 1.495352 | 0.0057790837 | 1.486154 | 0.0057825604 | 1.516515 | 0.0058016536 | 1.523413 | 0.0057908039 | 1.533424 | 0.0057841445 | 1.536812 | 0.0057839564 | 1.527931
0.0063492601 | 1.60475 | 0.0063449563 | 1.614196 | 0.0063533468 | 1.633698 | 0.0063660604 | 1.640544 | 0.0063571105 | 1.666055 | 0.0063502197 | 1.674875 | 0.0063483197 | 1.661358
0.0069239912 | 1.734996 | 0.0069206784 | 1.736245 | 0.0069274487 | 1.746336 | 0.00694395 | 1.734707 | 0.0069374209 | 1.79089 | 0.0069280852 | 1.794294 | 0.0069261636 | 1.796708
0.0075142181 | 1.837779 | 0.0075108812 | 1.839946 | 0.007516376 | 1.857494 | 0.0075345434 | 1.860095 | 0.0075263217 | 1.896254 | 0.0075173525 | 1.906818 | 0.0075150355 | 1.878455
0.0081117361 | 1.90863 | 0.0081075216 | 1.949954 | 0.008111835 | 1.956149 | 0.0081326955 | 1.960997 | 0.0081229548 | 1.971225 | 0.008113149 | 2.014713 | 0.0081089561 | 1.974038
0.0087190259 | 1.954491 | 0.008713478 | 2.032915 | 0.0087209644 | 2.028503 | 0.0087432836 | 2.049461 | 0.0087294465 | 2.06227 | 0.0087189198 | 2.086525 | 0.008714956 | 2.059444
0.0093365362 | 2.021207 | 0.0093270172 | 2.107168 | 0.0093371896 | 2.100954 | 0.0093623563 | 2.098288 | 0.0093499634 | 2.122166 | 0.0093370618 | 2.148747 | 0.0093339009 | 2.145472
0.009966428 | 2.084698 | 0.009961059 | 2.181048 | 0.009969125 | 2.172218 | 0.009990239 | 2.173651 | 0.009974036 | 2.181455 | 0.009968138 | 2.216919 | 0.009959374 | 2.20253