## Sheet1
Ch4 Current | Ch4 | Ch5 Current | Ch5 | Ch6 Current | Ch6 | Ch7 Current | Ch7 | Ch8 Current | Ch8 | Ch9 Current | Ch9 | Ch10 Current | Ch10
-1.93e-08 | 0.001486377 | -2.89e-08 | 0.001510199 | 0 | 0.001501539222 | -1.69e-08 | 0.001450275 | -2.17e-08 | 0.001498881 | 4.1e-08 | 0.001544813 | -1.45e-08 | 0.001530371
0.0004701917 | 0.001654203 | 0.0004706642 | 0.001681022 | 0.0004709704 | 0.001673217 | 0.00047105 | 0.001618966 | 0.0004701555 | 0.001667916 | 0.0004713586 | 0.001716765 | 0.0004705196 | 0.001700346
0.000676866 | 0.002083019 | 0.0006775459 | 0.002135433 | 0.00067818 | 0.002122901 | 0.0006792312 | 0.002064625 | 0.0006769142 | 0.002114424 | 0.0006786478 | 0.002166829 | 0.0006774567 | 0.002147166
0.0009686049 | 0.05536807 | 0.0009693283 | 0.05508188 | 0.0009706857 | 0.05616536 | 0.0009698611 | 0.05687801 | 0.0009676405 | 0.05724587 | 0.0009695814 | 0.06065818 | 0.0009678117 | 0.05902314
0.0013397719 | 0.1755698 | 0.001340623 | 0.1711753 | 0.001345409 | 0.1748734 | 0.0013404856 | 0.1717566 | 0.0013394705 | 0.1784549 | 0.0013459731 | 0.184251 | 0.0013402686 | 0.1806287
0.0017534894 | 0.3130811 | 0.001754179 | 0.3088182 | 0.0017602404 | 0.3129518 | 0.001755493 | 0.3050926 | 0.0017531953 | 0.3108411 | 0.0017600957 | 0.3205794 | 0.0017539234 | 0.3120947
0.0021995875 | 0.4634283 | 0.0021997201 | 0.4559451 | 0.0022075878 | 0.4567613 | 0.0021997707 | 0.4465368 | 0.0021983868 | 0.4548343 | 0.0022065655 | 0.4596792 | 0.0021994477 | 0.4489095
0.0026705729 | 0.6162078 | 0.0026705922 | 0.6071971 | 0.0026795445 | 0.6117129 | 0.0026685934 | 0.5930444198 | 0.0026695265 | 0.5960475 | 0.0026784065 | 0.6037491 | 0.0026707272 | 0.5929046329
0.0031595833 | 0.7680712 | 0.0031601475 | 0.7511733 | 0.0031701944 | 0.7630588 | 0.0031593615 | 0.7385507 | 0.0031589203 | 0.7354583 | 0.0031685838 | 0.7508197 | 0.0031604947 | 0.7355561
0.0036689239 | 0.9182958 | 0.0036698111 | 0.8891611 | 0.0036806007 | 0.9146211 | 0.003665599 | 0.8803563 | 0.00366808 | 0.8728033 | 0.0036783729 | 0.8896767 | 0.0036692059 | 0.8676066
0.0041851552 | 1.06176 | 0.0041852637 | 1.024655 | 0.0042012349 | 1.056284 | 0.0041827055 | 1.010389 | 0.0041840654 | 1.008392 | 0.0041986357 | 1.026542 | 0.0041851672 | 0.9993585
0.004721131 | 1.201322 | 0.004720914 | 1.160409 | 0.0047425075 | 1.17878 | 0.0047195638 | 1.140564 | 0.004719383 | 1.13534 | 0.0047382858 | 1.157318 | 0.0047210997 | 1.124061
0.0052658467 | 1.332297 | 0.0052652897 | 1.29182 | 0.0052872497 | 1.330619 | 0.0052614585 | 1.258245 | 0.005264564 | 1.270212 | 0.005283961 | 1.282983 | 0.0052658322 | 1.24278
0.0058248143 | 1.465634 | 0.0058236136 | 1.413265 | 0.0058482957 | 1.455084 | 0.0058176848 | 1.383354 | 0.0058245829 | 1.395763 | 0.0058437339 | 1.395616 | 0.00582622 | 1.360384
0.0063890667 | 1.594418 | 0.0063904338 | 1.535868 | 0.0064144723 | 1.57437 | 0.0063831259 | 1.493556 | 0.0063885508 | 1.520225 | 0.0064092041 | 1.500955 | 0.0063909305 | 1.465123
0.0069644176 | 1.718922 | 0.0069627322 | 1.653738 | 0.006991325 | 1.689545 | 0.0069559523 | 1.60074 | 0.0069650179 | 1.632644 | 0.0069866211 | 1.619872 | 0.0069678196 | 1.567954
0.0075540417 | 1.831877 | 0.007551363 | 1.74837 | 0.0075834711 | 1.788551 | 0.0075411353 | 1.698449 | 0.0075527349 | 1.726448 | 0.0075770023 | 1.721853 | 0.0075564431 | 1.666803
0.0081489678 | 1.932823 | 0.0081437912 | 1.851302 | 0.0081765118 | 1.884902 | 0.0081359842 | 1.78176 | 0.0081445965 | 1.804101 | 0.0081718054 | 1.793139 | 0.0081502529 | 1.743718
0.0087517079 | 2.016762 | 0.0087455838 | 1.924199 | 0.0087802693 | 1.972107 | 0.0087364 | 1.855875 | 0.0087480768 | 1.885451 | 0.0087753942 | 1.870593 | 0.0087522697 | 1.821736
0.0093617366 | 2.07696 | 0.0093550532 | 1.989437 | 0.0093976543 | 2.008623 | 0.009343157 | 1.921071 | 0.0093614449 | 1.944527 | 0.0093911299 | 1.931314 | 0.0093625178 | 1.884558
0.009982559 | 2.136101 | 0.009978033 | 2.04134 | 0.010022934 | 2.042161 | 0.009964695 | 1.979406 | 0.009978081 | 2.002189 | 0.01001364 | 1.984619 | 0.009983161 | 1.946925