## Sheet1
Ch4 Current | Ch4 | Ch5 Current | Ch5 | Ch6 Current | Ch6 | Ch7 Current | Ch7 | Ch8 Current | Ch8 | Ch9 Current | Ch9 | Ch10 Current | Ch10
-9.6e-09 | 0.001481681 | -4.1e-08 | 0.001504908 | -4.1e-08 | 0.00150156 | -1.69e-08 | 0.001451333 | -1.69e-08 | 0.001493252 | 2.17e-08 | 0.001543993381 | -9.6e-09 | 0.001524419
0.0004721953 | 0.001658857 | 0.0004726413 | 0.001686923 | 0.0004714068 | 0.001680795 | 0.0004723206 | 0.001624501 | 0.0004709704 | 0.001668337 | 0.0004717396 | 0.001719611 | 0.0004712983 | 0.001698569
0.0006812541 | 0.002131321 | 0.0006819871 | 0.002181944 | 0.0006804223 | 0.002155377 | 0.0006813795 | 0.002113054 | 0.0006800413 | 0.002149445 | 0.0006795977 | 0.002206594 | 0.0006789684 | 0.002182519
0.0009755006 | 0.06601489 | 0.0009768628 | 0.06608012 | 0.0009725784 | 0.06393944 | 0.0009761516 | 0.0609843 | 0.0009718551 | 0.06404279 | 0.0009724 | 0.06297707 | 0.0009714982 | 0.06187145
0.0013484373 | 0.1919271 | 0.0013491919 | 0.189911 | 0.0013419997 | 0.1880979 | 0.00134633 | 0.1787075 | 0.0013408111 | 0.1864388 | 0.0013413752 | 0.186529 | 0.0013400443 | 0.1825944
0.0017593869 | 0.33267 | 0.0017607057 | 0.3275465 | 0.0017531953 | 0.3280279 | 0.0017541452 | 0.3130587 | 0.0017517293 | 0.3217182 | 0.0017534291 | 0.3219065 | 0.0017518065 | 0.3160138
0.0022055698 | 0.4873592 | 0.0022065125 | 0.4778978 | 0.0021930246 | 0.4771691 | 0.0021955032 | 0.453261 | 0.0021913031 | 0.4658609 | 0.0021936466 | 0.4636363 | 0.0021917009 | 0.4535858
0.002672808 | 0.6480445 | 0.002674216 | 0.6272316 | 0.0026572735 | 0.6340122 | 0.0026611842 | 0.6058223 | 0.0026552844 | 0.6108901 | 0.0026588648 | 0.6126429 | 0.0026566683 | 0.5935275
0.0031592482 | 0.8099238 | 0.0031605212 | 0.7824278 | 0.0031404948 | 0.7872449 | 0.0031453893 | 0.7516684 | 0.0031372978 | 0.7471815 | 0.0031424791 | 0.7522365 | 0.0031400753 | 0.7306389
0.0036645285 | 0.9591723 | 0.0036651939 | 0.9283898 | 0.0036459561 | 0.9463937 | 0.0036489385 | 0.8949332 | 0.0036425179 | 0.8713567 | 0.0036450254 | 0.8914636 | 0.003642677 | 0.8625458
0.004182409 | 1.106364 | 0.0041818496 | 1.072244 | 0.0041590554 | 1.090558 | 0.0041640632 | 1.032929 | 0.0041558318 | 1.011199 | 0.0041589686 | 1.022162 | 0.0041570349 | 0.9963731
0.0047156482 | 1.243861 | 0.0047152407 | 1.213523 | 0.0046891337 | 1.217932 | 0.0046954121 | 1.162366 | 0.0046854279 | 1.147575 | 0.0046891819 | 1.154088 | 0.0046880535 | 1.13506
0.0052591536 | 1.384206 | 0.0052599998 | 1.349304 | 0.0052327185 | 1.345401 | 0.0052366702 | 1.293912 | 0.005229953 | 1.281073 | 0.0052304231 | 1.281026 | 0.005229179 | 1.25877
0.0058166794 | 1.519599 | 0.0058153654 | 1.481652 | 0.0057854296 | 1.475572 | 0.0057904615 | 1.420002 | 0.0057830619 | 1.401712 | 0.0057835128 | 1.410745 | 0.0057820011 | 1.382845
0.0063856069 | 1.656542 | 0.0063838757 | 1.601139 | 0.006350022 | 1.621856 | 0.0063523149 | 1.53836 | 0.0063491275 | 1.526261 | 0.0063536458 | 1.540435 | 0.0063534987 | 1.495401
0.0069634338 | 1.771043 | 0.0069626575 | 1.712294 | 0.0069294354 | 1.720514 | 0.006927562 | 1.656367 | 0.0069279719 | 1.628694 | 0.0069310967 | 1.645752 | 0.0069275042 | 1.606506
0.0075573666 | 1.86632 | 0.0075540224 | 1.814562 | 0.0075190547 | 1.816863 | 0.0075158215 | 1.764297 | 0.0075178781 | 1.730885 | 0.0075213356 | 1.739403 | 0.0075176877 | 1.710102
0.0081571605 | 1.976957 | 0.0081544915 | 1.902387 | 0.0081130381 | 1.917997 | 0.0081133491 | 1.842016 | 0.0081136384 | 1.846638 | 0.0081165631 | 1.846416 | 0.0081132358 | 1.816415
0.0087703671 | 2.069398 | 0.0087653617 | 1.977614 | 0.0087203399 | 1.990908 | 0.0087206895 | 1.93637 | 0.008721871 | 1.925635 | 0.0087253525 | 1.931109 | 0.0087212995 | 1.909443
0.0093894325 | 2.146474 | 0.0093841933 | 2.057849 | 0.0093411293 | 2.066824 | 0.0093357164 | 2.008256 | 0.0093407411 | 1.99657 | 0.0093413583 | 2.00886 | 0.0093370642 | 1.981176
0.010021272 | 2.202235 | 0.010017974 | 2.114425 | 0.009967102 | 2.13343 | 0.009961011 | 2.070412 | 0.009961974 | 2.066701 | 0.009970665 | 2.079093 | 0.009964911 | 2.046113