## Sheet1
Ch4 Current | Ch4 | Ch5 Current | Ch5 | Ch6 Current | Ch6 | Ch7 Current | Ch7 | Ch8 Current | Ch8 | Ch9 Current | Ch9 | Ch10 Current | Ch10
-4.8e-09 | 0.001487764 | -5.55e-08 | 0.001510052 | -7.2e-09 | 0.001508047 | 4.8e-09 | 0.001455209 | -5.3e-08 | 0.00149654 | -4.8e-09 | 0.00154727 | -1.93e-08 | 0.00152746
0.0004677782 | 0.001668716 | 0.0004683761 | 0.001688897 | 0.0004670766 | 0.00168533 | 0.0004686848 | 0.001632295182 | 0.0004670332 | 0.001672175 | 0.0004676673 | 0.001727935 | 0.0004674165 | 0.001706235
0.000674995 | 0.002137276 | 0.000675658 | 0.002153197 | 0.0006754724 | 0.002138035 | 0.000678221 | 0.002135299 | 0.0006750601 | 0.002142972 | 0.000675875 | 0.002203683 | 0.0006756339 | 0.002192068
0.0009681613 | 0.05849037 | 0.0009684868 | 0.05879946 | 0.0009670257 | 0.05918109 | 0.0009738948 | 0.06034484 | 0.0009694343 | 0.05806836 | 0.0009691137 | 0.06097867 | 0.00096962 | 0.0609003
0.0013402203 | 0.1792649 | 0.001342453 | 0.180193 | 0.0013398129 | 0.1800008 | 0.0013460141 | 0.1758317456 | 0.0013429256 | 0.17923 | 0.0013421588 | 0.1856759 | 0.0013417007 | 0.1829727
0.0017534581 | 0.319993 | 0.0017558281 | 0.3215186 | 0.0017533351 | 0.3188303 | 0.0017629697 | 0.3057019 | 0.0017575617 | 0.3154814 | 0.0017574749 | 0.327163 | 0.001756795 | 0.321371
0.0022018804 | 0.46144 | 0.002203477 | 0.4658642 | 0.0022016658 | 0.463506 | 0.0022101966 | 0.4412716 | 0.0022039302 | 0.4636164 | 0.0022040628 | 0.4797083 | 0.0022041448 | 0.4661373
0.0026723065 | 0.6167033 | 0.0026726778 | 0.6160207 | 0.0026713662 | 0.6157648 | 0.0026820568 | 0.5836625 | 0.0026751226 | 0.6135092 | 0.0026753541 | 0.6368701 | 0.0026755614 | 0.6191553
0.0031605887 | 0.7696582 | 0.0031639088 | 0.7656843 | 0.0031595303 | 0.7632887 | 0.0031719666 | 0.7280939 | 0.0031642921 | 0.7604139 | 0.0031643428 | 0.7891888 | 0.0031650685 | 0.7788597
0.0036682246 | 0.9186885 | 0.0036694977 | 0.9178919 | 0.0036663922 | 0.9140988 | 0.0036775242 | 0.8647576 | 0.0036731409 | 0.9069964 | 0.0036725188 | 0.9349866 | 0.0036740595 | 0.9213378
0.0041857989 | 1.045537 | 0.0041911804 | 1.060489 | 0.0041881497 | 1.062941 | 0.004197083 | 1.000865 | 0.0041959643 | 1.045014 | 0.0041920147 | 1.0761 | 0.004195159 | 1.048956
0.0047213143 | 1.196214 | 0.004723747 | 1.205471 | 0.0047221316 | 1.206454 | 0.0047282147 | 1.130474 | 0.0047305462 | 1.1761 | 0.0047240918 | 1.220082 | 0.0047264715 | 1.19598
0.0052634091 | 1.330584 | 0.005269673 | 1.337824 | 0.0052651812 | 1.337132 | 0.0052757441 | 1.260596 | 0.0052741022 | 1.303019 | 0.0052684627 | 1.370512 | 0.0052712716 | 1.325496
0.0058174534 | 1.444202 | 0.0058219162 | 1.471199 | 0.005821856 | 1.465123 | 0.0058302079 | 1.389518 | 0.0058281151 | 1.42637 | 0.0058235268 | 1.505093 | 0.0058263381 | 1.454627
0.0063823616 | 1.566949 | 0.0063880517 | 1.596413 | 0.0063885508 | 1.583225 | 0.006396452 | 1.501465 | 0.006394318 | 1.530208 | 0.0063910486 | 1.617198 | 0.0063942409 | 1.567311
0.0069564996 | 1.673131 | 0.0069606225 | 1.709213 | 0.0069620234 | 1.696415 | 0.0069661752 | 1.614936 | 0.006968608 | 1.645577 | 0.0069664814 | 1.727566 | 0.0069687768 | 1.669683
0.0075422347 | 1.782144 | 0.007546348 | 1.817252 | 0.0075472787 | 1.796346 | 0.0075544468 | 1.703358 | 0.0075559199 | 1.750051 | 0.0075548783 | 1.841741 | 0.0075597414 | 1.76563
0.0081333754 | 1.878051 | 0.0081438467 | 1.890092 | 0.0081421782 | 1.876173 | 0.0081478731 | 1.784084 | 0.0081500262 | 1.835756 | 0.0081497706 | 1.933032 | 0.0081527604 | 1.8582
0.0087350064 | 1.963987 | 0.0087437682 | 1.975659 | 0.0087441444 | 1.942798 | 0.0087474933 | 1.85295 | 0.0087489641 | 1.889093 | 0.0087495958 | 2.025607 | 0.0087523106 | 1.928162
0.0093433764 | 2.015318 | 0.0093547928 | 2.042529 | 0.0093516102 | 1.992507 | 0.0093603189 | 1.904322 | 0.0093610857 | 1.965849 | 0.0093588602 | 2.090326 | 0.0093602418 | 1.994451
0.009962383 | 2.050678 | 0.009969775 | 2.082203 | 0.009969751 | 2.038853 | 0.009976227 | 1.947482 | 0.009976275 | 2.01564 | 0.009975095 | 2.138494 | 0.009976371 | 2.03401