## Sheet1
Ch4 Current | Ch4 | Ch5 Current | Ch5 | Ch6 Current | Ch6 | Ch7 Current | Ch7 | Ch8 Current | Ch8 | Ch9 Current | Ch9 | Ch10 Current | Ch10
1.93e-08 | 0.001478843 | -1.93e-08 | 0.001501484 | -2.4e-09 | 0.001498811 | -3.86e-08 | 0.001446316354 | -6.03e-08 | 0.001495844 | -1.45e-08 | 0.001545977 | -2.17e-08 | 0.001527653
0.0004811813 | 0.001658044 | 0.0004788884 | 0.001677936 | 0.0004787124 | 0.00167328 | 0.0004782808 | 0.001617162561 | 0.0004776443 | 0.001668633 | 0.0004774875 | 0.001720689 | 0.0004766581 | 0.001698526
0.0006898496 | 0.002106285 | 0.0006881136 | 0.002129721 | 0.0006876892 | 0.002120465 | 0.0006863149 | 0.002068233279 | 0.000686233 | 0.002130616 | 0.0006862956 | 0.002186626 | 0.0006850226 | 0.002154383
0.0009809351 | 0.0588482 | 0.0009783336 | 0.05976341 | 0.000982864 | 0.05906164049 | 0.0009813715 | 0.05826064 | 0.0009788037 | 0.05850334 | 0.0009782902 | 0.06196012 | 0.0009775331 | 0.05885996
0.001349773 | 0.1802841 | 0.0013465301 | 0.1814031 | 0.0013543757 | 0.1824498 | 0.001351046 | 0.1734929 | 0.0013484373 | 0.1778753 | 0.0013487507 | 0.1853082 | 0.0013465639 | 0.1798655
0.0017603465 | 0.312763 | 0.0017576702 | 0.3130979 | 0.0017657352 | 0.3180067 | 0.0017632735 | 0.3077686 | 0.001758285 | 0.3173724 | 0.0017594447 | 0.321285 | 0.0017567154 | 0.3204506
0.002200969 | 0.4534328 | 0.0021968437 | 0.4590909 | 0.0022086945 | 0.4599137 | 0.0022023076 | 0.4499519 | 0.0021992138 | 0.4594302 | 0.0022011402 | 0.4686651 | 0.0021984471 | 0.4607071
0.0026668743 | 0.6000928 | 0.0026645453 | 0.6094693 | 0.0026761883 | 0.6078786 | 0.0026698809 | 0.5881267 | 0.0026656013 | 0.5960652 | 0.0026670214 | 0.6199597 | 0.0026641884 | 0.6180469
0.0031510289 | 0.7425219 | 0.0031471591 | 0.7453862 | 0.0031621632 | 0.7462331 | 0.0031552145 | 0.7350016 | 0.0031497679 | 0.7308735 | 0.0031520463 | 0.7602071 | 0.0031486275 | 0.7688348
0.0036552845 | 0.8768919 | 0.0036495148 | 0.8781112 | 0.0036682102 | 0.8784891 | 0.0036576377 | 0.8503064 | 0.0036537341 | 0.871429 | 0.0036567914 | 0.8904735 | 0.0036527721 | 0.9173
0.0041699149 | 1.007671 | 0.0041669565 | 1.009917 | 0.0041847501 | 1.001415 | 0.0041731674 | 0.9933783 | 0.0041653604 | 0.9975192 | 0.0041686201 | 1.034027 | 0.004164367 | 1.046309
0.0047005766 | 1.128817 | 0.0046972204 | 1.127099 | 0.0047209671 | 1.136389 | 0.0047058231 | 1.116877 | 0.0046976689 | 1.118806 | 0.0047014735 | 1.173887 | 0.0046958654 | 1.170522
0.0052415743 | 1.237698 | 0.005236622 | 1.262593 | 0.0052650751 | 1.251776 | 0.005247865 | 1.254174 | 0.0052401807 | 1.25238 | 0.0052444051 | 1.299843 | 0.0052377069 | 1.300926
0.0057979213 | 1.368734 | 0.0057966531 | 1.365565 | 0.005823522 | 1.360472 | 0.0057983505 | 1.365254 | 0.0057973499 | 1.367651 | 0.0058025891 | 1.418258 | 0.005795679 | 1.425953
0.0063626222 | 1.480692 | 0.0063571563 | 1.471543 | 0.0063867666 | 1.503358 | 0.0063654962 | 1.481289 | 0.0063604329 | 1.481216 | 0.0063658144 | 1.5166 | 0.0063578242 | 1.555317
0.0069355933 | 1.578659 | 0.0069325819 | 1.558152 | 0.0069658811 | 1.586712 | 0.0069406565 | 1.581216 | 0.006936225 | 1.586316 | 0.006942677 | 1.63123 | 0.0069345131 | 1.667046
0.0075255453 | 1.659674 | 0.0075209088 | 1.668751 | 0.0075576269 | 1.711418 | 0.0075301529 | 1.673416 | 0.0075253404 | 1.672071 | 0.0075335766 | 1.724736 | 0.0075263723 | 1.767029
0.0081168765 | 1.751001 | 0.0081157529 | 1.735736 | 0.0081562178 | 1.775641 | 0.0081233791 | 1.737628 | 0.0081205437 | 1.760804 | 0.0081292669 | 1.786672 | 0.0081216046 | 1.867819
0.0087239155 | 1.837341 | 0.0087198119 | 1.805106 | 0.0087665817 | 1.854685 | 0.0087301192 | 1.805721 | 0.0087267075 | 1.831718 | 0.0087396574 | 1.872807 | 0.0087315224 | 1.916131
0.0093407965 | 1.91318 | 0.0093363747 | 1.866334 | 0.0093881691 | 1.881129 | 0.0093456645 | 1.860385 | 0.0093434535 | 1.883471 | 0.0093545179 | 1.946127 | 0.0093455922 | 1.972651
0.00997028 | 1.966258 | 0.009961902 | 1.91093 | 0.01002043 | 1.906167 | 0.00997134 | 1.894197 | 0.009971436 | 1.923128 | 0.009984027 | 1.998463 | 0.009975529 | 2.016905