## Sheet1
Ch4 Current | Ch4 | Ch5 Current | Ch5 | Ch6 Current | Ch6 | Ch7 Current | Ch7 | Ch8 Current | Ch8 | Ch9 Current | Ch9 | Ch10 Current | Ch10
-3.38e-08 | 0.001483048 | -4.34e-08 | 0.001505894 | -1.45e-08 | 0.001505046 | -5.55e-08 | 0.001447476968 | 7.2e-09 | 0.001496224 | -4.8e-09 | 0.001546817 | -4.8e-09 | 0.001528445
0.0004824568 | 0.001706132 | 0.0004828522 | 0.001724951 | 0.0004818757 | 0.001725383 | 0.0004835152 | 0.001662419 | 0.0004817865 | 0.001715461 | 0.0004820758 | 0.001768993 | 0.0004816273 | 0.001749425
0.0006874964 | 0.002108312 | 0.0006877592 | 0.002120943 | 0.0006858231 | 0.002114041 | 0.0006889117 | 0.002055565 | 0.0006856664 | 0.002106538 | 0.0006862354 | 0.002157730211 | 0.000685799 | 0.002148559
0.0009772052 | 0.05117393 | 0.0009750377 | 0.04926516 | 0.0009699262 | 0.04622067 | 0.0009781962 | 0.04647493 | 0.0009705217 | 0.04705999 | 0.0009691908 | 0.04895624 | 0.0009703481 | 0.04733666
0.0013451245 | 0.1540744 | 0.0013446157 | 0.1609656 | 0.0013338841 | 0.1495055 | 0.0013464722 | 0.1504935 | 0.0013340384 | 0.1512366 | 0.0013354344 | 0.1648225 | 0.0013346966 | 0.1517313
0.0017578341 | 0.2860756 | 0.0017571301 | 0.2890646 | 0.0017440236 | 0.2822065 | 0.0017589095 | 0.278323 | 0.0017451833 | 0.2826099 | 0.001746343 | 0.2976931 | 0.0017457185 | 0.2822164
0.0022062304 | 0.4283199 | 0.0022050755 | 0.4225458 | 0.0021904182 | 0.4203329 | 0.0022076023 | 0.4118291 | 0.0021919927 | 0.4111969 | 0.0021930125 | 0.4364408 | 0.0021919927 | 0.4231164
0.0026737628 | 0.5781714 | 0.0026729623 | 0.5619489 | 0.00265669 | 0.5654382 | 0.0026750985 | 0.5561623 | 0.0026577846 | 0.5423688 | 0.0026596026 | 0.583822 | 0.0026585128 | 0.5669923
0.003167183 | 0.7289421 | 0.0031664332 | 0.6931678 | 0.0031440053 | 0.694409 | 0.0031675013 | 0.6934038 | 0.0031453073 | 0.6716182 | 0.0031474171 | 0.7370039 | 0.0031467034 | 0.702826
0.0036768684 | 0.864467 | 0.0036749637 | 0.8246602 | 0.0036527794 | 0.8315398 | 0.0036761113 | 0.8300333 | 0.0036530349 | 0.8064036 | 0.0036554436 | 0.879222 | 0.0036550578 | 0.8355315
0.0041977003 | 0.9984133 | 0.004196109 | 0.9446118 | 0.004168068 | 0.9684205 | 0.0041959619 | 0.9707161 | 0.004170385 | 0.9462521 | 0.0041716966 | 1.009494 | 0.004169939 | 0.9584271
0.0047346258 | 1.130517 | 0.0047317445 | 1.072724 | 0.0047032553 | 1.095192 | 0.004731935 | 1.100474 | 0.0047048297 | 1.08888 | 0.0047088924 | 1.143475 | 0.0047047164 | 1.082516
0.0052802914 | 1.256154 | 0.0052787748 | 1.195476 | 0.0052485521 | 1.228067 | 0.0052771739 | 1.227135 | 0.0052499771 | 1.196167 | 0.0052534442 | 1.264821 | 0.0052481567 | 1.195875
0.0058456218 | 1.370838 | 0.0058447514 | 1.315341 | 0.0058090677 | 1.349221 | 0.005842039 | 1.346248 | 0.0058099453 | 1.299762 | 0.0058130893 | 1.370303 | 0.0058076741 | 1.293333
0.0064140311 | 1.498036 | 0.0064119696 | 1.418673 | 0.0063761145 | 1.462088 | 0.0064095489 | 1.448708 | 0.0063778746 | 1.442615 | 0.0063786148 | 1.479733 | 0.0063737926 | 1.406673
0.0069937674 | 1.59031 | 0.0069934082 | 1.513318 | 0.0069546962 | 1.568588 | 0.0069872745 | 1.551268 | 0.0069568709 | 1.520097 | 0.00695649 | 1.581745 | 0.0069501344 | 1.51689
0.0075792879 | 1.685384 | 0.0075811445 | 1.591485 | 0.0075356236 | 1.668311 | 0.0075740077 | 1.649639 | 0.0075372318 | 1.607755 | 0.0075395271 | 1.663814 | 0.0075331474 | 1.596038
0.0081783032 | 1.741355 | 0.0081765021 | 1.656056 | 0.0081287437 | 1.747099 | 0.0081701031 | 1.730467 | 0.0081294647 | 1.701055 | 0.0081357672 | 1.750934 | 0.0081273646 | 1.693959
0.0087802814 | 1.798656 | 0.0087834978 | 1.711687 | 0.0087326581 | 1.813646 | 0.0087746202 | 1.802507 | 0.0087341529 | 1.767012 | 0.0087418707 | 1.819241 | 0.0087318238 | 1.778877
0.0093994987 | 1.849132 | 0.0093996675 | 1.773972 | 0.0093450352 | 1.866334 | 0.0093913445 | 1.861842 | 0.0093453101 | 1.794441 | 0.0093519308 | 1.877315 | 0.0093443312 | 1.833292
0.010021345 | 1.915164 | 0.010022139 | 1.808811 | 0.009968643 | 1.908686 | 0.010014483 | 1.92675 | 0.0099665 | 1.85089 | 0.009976299 | 1.911706 | 0.009967536 | 1.879847