## Sheet1
Ch4 Current | Ch4 | Ch5 Current | Ch5 | Ch6 Current | Ch6 | Ch7 Current | Ch7 | Ch8 Current | Ch8 | Ch9 Current | Ch9 | Ch10 Current | Ch10
5.3e-08 | 0.00147767 | -2.65e-08 | 0.00150119 | -6.27e-08 | 0.001499587 | 4.58e-08 | 0.001443144 | 2.17e-08 | 0.001492767 | -7.2e-09 | 0.001543367 | 4.8e-09 | 0.001524312
0.0004872741 | 0.001710018 | 0.0004868835 | 0.001726485 | 0.0004864133 | 0.001729687 | 0.0004877997 | 0.001667601 | 0.0004861818 | 0.001719552 | 0.0004867147 | 0.001773263 | 0.0004863844 | 0.001755249
0.000695096 | 0.002163657 | 0.0006944571 | 0.002184003 | 0.000692832 | 0.00216879 | 0.0006958242 | 0.002115437 | 0.0006925138 | 0.002159587 | 0.0006935023 | 0.002227921 | 0.0006932299 | 0.002210164
0.0009889519 | 0.05848149 | 0.0009825481 | 0.05298226 | 0.0009800575 | 0.05463983 | 0.0009890701 | 0.05670224336 | 0.000980084 | 0.05579543 | 0.0009827892 | 0.05345554 | 0.0009818248 | 0.05657762
0.0013587952 | 0.1727746 | 0.001349257 | 0.1700603 | 0.00134816 | 0.1725567 | 0.0013590556 | 0.1740808 | 0.0013482564 | 0.1738434 | 0.0013485072 | 0.1734827 | 0.0013484614 | 0.1712926
0.0017708129 | 0.3129712 | 0.0017589167 | 0.3021461 | 0.001757581 | 0.3067651 | 0.0017720064 | 0.304069 | 0.0017577787 | 0.3081666 | 0.0017584658 | 0.3169456 | 0.001759153 | 0.3069564
0.0022175118 | 0.4561547 | 0.002202175 | 0.4399128 | 0.0022016779 | 0.4498984 | 0.0022184207 | 0.4475372 | 0.0022014947 | 0.4561396 | 0.0022034914 | 0.4624998 | 0.0022040701 | 0.4544612
0.0026837566 | 0.5835121 | 0.0026683909 | 0.5854771 | 0.0026652011 | 0.5948515 | 0.0026840025 | 0.594944 | 0.002665148 | 0.5891853 | 0.0026677688 | 0.6139863 | 0.0026695747 | 0.596378
0.0031743173 | 0.7395164 | 0.0031524442 | 0.7237472 | 0.0031498836 | 0.7332445 | 0.0031739075 | 0.7302375 | 0.0031501874 | 0.7414096 | 0.0031542573 | 0.7555329 | 0.0031556822 | 0.7432446
0.0036811336 | 0.8932439 | 0.0036558631 | 0.8540507 | 0.0036541681 | 0.8799145 | 0.0036803548 | 0.8757185 | 0.003654754 | 0.8819454 | 0.0036596581 | 0.9070658 | 0.0036611361 | 0.8773266
0.0041999859 | 1.030101 | 0.0041708383 | 0.9824487 | 0.0041708552 | 1.005897 | 0.004198819 | 1.018129 | 0.0041715279 | 0.9882235 | 0.0041726345 | 1.050224 | 0.0041764826 | 0.9917182
0.0047340254 | 1.16812 | 0.0047022089 | 1.105738 | 0.0047024042 | 1.138964 | 0.0047327234 | 1.149746 | 0.0047024259 | 1.136599 | 0.0047058544 | 1.183509 | 0.0047087935 | 1.154021
0.0052780201 | 1.304001 | 0.0052471224 | 1.232808 | 0.0052436625 | 1.275506 | 0.0052764288 | 1.276649 | 0.0052470573 | 1.256977 | 0.0052494056 | 1.310883 | 0.005252024 | 1.270123
0.0058412795 | 1.43597 | 0.0058042648 | 1.347025 | 0.0058003806 | 1.398616 | 0.005838203 | 1.396929 | 0.005802565 | 1.379534 | 0.0058080454 | 1.422631 | 0.0058107626 | 1.376464
0.006409344 | 1.521143 | 0.0063680519 | 1.474945 | 0.0063658554 | 1.516491 | 0.0064043169 | 1.515504 | 0.0063676251 | 1.479368 | 0.0063726402 | 1.560893 | 0.0063750922 | 1.495543
0.0069868284 | 1.650678 | 0.0069432653 | 1.573906 | 0.0069418428 | 1.639438 | 0.0069830334 | 1.615517 | 0.0069428096 | 1.571692 | 0.0069501175 | 1.663123 | 0.0069508216 | 1.593334
0.007572549 | 1.750992 | 0.0075303916 | 1.672813 | 0.007526828 | 1.741038 | 0.0075703501 | 1.726952 | 0.0075258805 | 1.653829 | 0.0075304446 | 1.770531 | 0.0075315585 | 1.692598
0.0081694907 | 1.82555 | 0.0081254478 | 1.732262 | 0.0081214744 | 1.816352 | 0.0081691363 | 1.794561 | 0.0081195817 | 1.735118 | 0.0081282133 | 1.842311 | 0.0081274876 | 1.771505
0.0087764767 | 1.895513 | 0.0087271681 | 1.810845 | 0.0087268016 | 1.883526 | 0.008776537 | 1.875861 | 0.0087248559 | 1.799182 | 0.0087352982 | 1.91383 | 0.008733825 | 1.842805
0.0093958002 | 1.973811 | 0.0093368376 | 1.854518 | 0.0093425012 | 1.94981 | 0.0093964777 | 1.955592 | 0.0093432872 | 1.849339 | 0.0093465373 | 1.996035 | 0.0093480105 | 1.924984
0.010024234 | 2.027312 | 0.009961035 | 1.902885 | 0.009968282 | 2.011931 | 0.010024089 | 2.020229 | 0.009964406 | 1.944932 | 0.009975673 | 2.020436 | 0.009976468 | 1.967116