## Sheet1
Opto-board Assembly Status
0
Opto-board S/N: |  |  |  | Site(check one): |  | OSU |  | Seigen
Opto-board flavor (check one): |  |  | B-Layer |  | Left |  | Right
VDC S/N | 0
0
DORIC S/N |  |  | -- | --
Step |  |  |  | Date | Initial | Comments
1) Reinforce 80-pin Connector
2) Mechanical tolerance test
3) short test
4) VDC mounting
5) DORIC mounting
6) Measure VCSEL power
7) Measure PIN respnsivity
8) Glue VCSEL opto-pack (?)
9) Glue Housing
10.1) Glue 2nd VCSEL opto-pack(?)
10.2) Glue housing (?)
11.1) Glue PIN opto-pack
11.2) Glue housing
12) Solder VCSEL opto-pack
13) Solder 2nd VCSEL opto-pack (?)
14) Solder PIN opto-pack
15) Wire bonding
16) Basic Functionality
17) Encapsulation

## Sheet2
Opto-Board QA data Sheet: Optical Power and Responsivity
Opto-board S/N
0
VCSEL Opto-pack S/N:
Power (uW) | 1 | 2 | 3 | 4 | 5 | 6 | 7 | 8 | Date | Initial | P> 500 uW & dP ,20% ?
Pre Opto-pack Burn-in |  | 1979.506 | 2052.833 | 2069.96 | 1942.542 | 1973.553 | 1940.208 | 1925.993 | -- | -- | --
Post Opto-pack Burn-in |  | 1913.471 | 2009.598 | 2021.938 | 1899.251 | 1940.756 | 1915.301 | 1878.232 | -- | -- | --
Change (%) | #DIV/0! | #DIV/0! | #DIV/0! | #DIV/0! | #DIV/0! | #DIV/0! | #DIV/0! | #DIV/0! | -- | -- | --
Pre Opto-board Burn-in |  | 1426.737996 | 1338.248462 | 1643.210307 | 1303.027133 | 1682.91099 | 1486.73452 | 1705.516564 | -- | -- | --
Change (%) |  | #DIV/0! | #DIV/0! | #DIV/0! | #DIV/0! | #DIV/0! | #DIV/0! | #DIV/0! | -- | -- | --
Post Opto-board Burn-in |  | 1507.595652 | 1332.783386 | 1698.983982 | 1418.753232 | 1603.224197 | 1402.37383 | 1618.372236 | -- | -- | --
Change (%) |  | 5.667309 | -0.4083753 | 3.39419 | 8.881327 | -4.735057 | -5.674227 | -5.109556 | -- | -- | --
Opto-board at 0C |  | 1557.280556 | 1383.733061 | 1773.605523 | 1382.651564 | 1619.295076 | 1389.914352 | 1560.429877 | -- | -- | --
Change (%) |  | 9.149722 | 3.398816 | 7.935394 | 6.110727 | -3.780112 | -6.51227 | -8.506906 | -- | -- | --
Opto-board at 50C |  | 1348.056538 | 1172.021143 | 1510.385378 | 1212.414465 | 1410.054371 | 1215.982504 | 1363.432025 | -- | -- | --
Change (%) |  | -5.51478 | -12.42126 | -8.083258 | -6.954012 | -16.21337 | -18.21119 | -20.05753 | -- | -- | --
Opto-board QA (10C) |  | 1525.672562 | 1340.177312 | 1734.439962 | 1368.069287 | 1601.008525 | 1392.796375 | 1529.64832 | -- | -- | --
Change (%) |  | 6.934319 | 0.1441324 | 5.551916 | 4.991619 | -4.866714 | -6.318421 | -10.31173 | -- | -- | --
Reception Test |  | 1329.66 | 1227.809 | 1485.942 | 1205.738 | 1095.776 | 1012.67 | 1297.415 | -- | -- | --
VCSEL Opto-pack S/N:
Power (uW) | 1 | 2 | 3 | 4 | 5 | 6 | 7 | 8 | Date | Initial | P> 500 uW & dP ,20% ?
Pre Opto-pack Burn-in |  | 2056.257 | 2044.204 | 1989.78 | 1960.87 | 1910.974 | 2056.627 | 2021.898 | -- | -- | --
Post Opto-pack Burn-in |  | 1879.613 | 1853.425 | 1846.863 | 1835.572 | 1760.078 | 1877.939 | 1877.567 | -- | -- | --
Change (%) | #DIV/0! | #DIV/0! | #DIV/0! | #DIV/0! | #DIV/0! | #DIV/0! | #DIV/0! | #DIV/0! | -- | -- | --
Pre Opto-board Burn-in |  | 1377.805669 | 1338.335649 | 1398.808951 | 1347.21805 | 1280.105076 | 1434.48152 | 1561.886315 | -- | -- | --
Change (%) |  | #DIV/0! | #DIV/0! | #DIV/0! | #DIV/0! | #DIV/0! | #DIV/0! | #DIV/0! | -- | -- | --
Post Opto-board Burn-in |  | 1438.426326 | 1372.514092 | 1413.487682 | 1397.84377 | 1241.096348 | 1546.931935 | 1551.883983 | -- | -- | --
Change (%) |  | 4.399797 | 2.553802 | 1.049374 | 3.757797 | -3.047307 | 7.839098 | -0.6404008 | -- | -- | --
Opto-board at 0C |  | 1458.074414 | 1387.740254 | 1385.617493 | 1387.786592 | 1240.67121 | 1563.448326 | 1565.474722 | -- | -- | --
Change (%) |  | 5.825839 | 3.691496 | -0.9430493 | 3.011283 | -3.080518 | 8.990482 | 0.2297483 | -- | -- | --
Opto-board at 50C |  | 1270.651498 | 1229.527574 | 1263.762789 | 1243.532686 | 1083.275868 | 1412.012095 | 1388.23945 | -- | -- | --
Change (%) |  | -7.777161 | -8.130104 | -9.654368 | -7.696257 | -15.37602 | -1.56638 | -11.11777 | -- | -- | --
Opto-board QA (10C) |  | 1437.957656 | 1375.150077 | 1376.019506 | 1383.947414 | 1214.019813 | 1570.640796 | 1530.127501 | -- | -- | --
Change (%) |  | 4.365782 | 2.750762 | -1.629204 | 2.726312 | -5.162487 | 9.491881 | -2.033363 | -- | -- | --
Reception Test |  | 843.1726 | 957.8678 | 909.4349 | 828.6969 | 664.7878 | 815.9406 | 841.4196 | -- | -- | --

## Sheet3
PIN Opto-pack S/N:
Responsivity (A/W) | 1 | 2 | 3 | 4 | 5 | 6 | 7 | 8 | Date | Initial | R> 0.5 A/W & dR <5%
Opto-pack QA | [8 empty] | -- | -- | --
Pre-mount | [8 empty] | -- | -- | --
Change (%)

## Sheet4
Opto-board QA Data Sheet
Opto-board S/N:
0
Current consumption:
| Unit | Min | Max | I |  |  | dI <5% | Date |  | Initial |  | Pass/Fail (?)
Pre-QA | mA | 323 | 371 | 345.458984 |  |  |  | 2021-01-08 |  |  |  | Pass
QA | mA | 308.5 | 350.5 | 333.300781 |  |  |  | 2021-01-08 |  |  |  | Pass
*The allowable range for current consumption for a B-layer opto-board is 330-400 mA.
Dark current:
| Unit | Max | I |  | Date |  | Initial |  | Pass/Fail (?)
Pre-QA | uA | 1 | 0.711496 |  | 2021-01-08 |  |  |  | Pass
QA | uA | 1 | 0.615253 |  | 2021-01-08 |  |  |  | Pass
Optical
| Unit | Max | 1 | 2 | 3 | 4 | 5 | 6 | 7 | 8 | 9 | 10 | 11 | 12 | 13 | 14 | 15 | 16 | Pass/Fail (?)
Rise | ns | 1 | 0.38892 | 0.38719 | 0.49911 | 0.41793 | 0.4804 | 0.52922 | 0.34247 | 0.43312 | 0.61881 | 0.50965 | 0.4241 | 0.71074 | 0.38869 | 0.3676 |  |  | Pass
Fall | ns | 1 | 0.51812 | 0.5762 | 0.54143 | 0.52088 | 0.62688 | 0.52755 | 0.56039 | 0.54364 | 0.55379 | 0.51486 | 0.63403 | 0.4864 | 0.49907 | 0.60713 |  |  | Pass

## optical calc
Post Mounting @ room Temp
Power
Power 2
Power 3
channel# | 1 | 2 | 3 | 4 | 5 | 6 | 7 | 8 | 9 | 10 | 11 | 12 | 13 | 14
| 1000 | 1000 | 1000 | 1000 | 1000 | 1000 | 1000 | 1000 | 1000 | 1000 | 1000 | 1000 | 1000 | 1000
| 1000 | 1000 | 1000 | 1000 | 1000 | 1000 | 1000 | 1000 | 1000 | 1000 | 1000 | 1000 | 1000 | 1000
| 1000 | 1000 | 1000 | 1000 | 1000 | 1000 | 1000 | 1000 | 1000 | 1000 | 1000 | 1000 | 1000 | 1000
avg | 1000 | 1000 | 1000 | 1000 | 1000 | 1000 | 1000 | 1000 | 1000 | 1000 | 1000 | 1000 | 1000 | 1000
-10C
Power
Power 2
Power 3
channel# | 1 | 2 | 3 | 4 | 5 | 6 | 7 | 8 | 9 | 10 | 11 | 12 | 13 | 14
| 1000 | 1000 | 1000 | 1000 | 1000 | 1000 | 1000 | 1000 | 1000 | 1000 | 1000 | 1000 | 1000 | 1000
| 1000 | 1000 | 1000 | 1000 | 1000 | 1000 | 1000 | 1000 | 1000 | 1000 | 1000 | 1000 | 1000 | 1000
| 1000 | 1000 | 1000 | 1000 | 1000 | 1000 | 1000 | 1000 | 1000 | 1000 | 1000 | 1000 | 1000 | 1000
avg | 1000 | 1000 | 1000 | 1000 | 1000 | 1000 | 1000 | 1000 | 1000 | 1000 | 1000 | 1000 | 1000 | 1000
10C
Power
Power 2
Power 3
channel# | 1 | 2 | 3 | 4 | 5 | 6 | 7 | 8 | 9 | 10 | 11 | 12 | 13 | 14
| 1000 | 1000 | 1000 | 1000 | 1000 | 1000 | 1000 | 1000 | 1000 | 1000 | 1000 | 1000 | 1000 | 1000
| 1000 | 1000 | 1000 | 1000 | 1000 | 1000 | 1000 | 1000 | 1000 | 1000 | 1000 | 1000 | 1000 | 1000
| 1000 | 1000 | 1000 | 1000 | 1000 | 1000 | 1000 | 1000 | 1000 | 1000 | 1000 | 1000 | 1000 | 1000
avg | 1000 | 1000 | 1000 | 1000 | 1000 | 1000 | 1000 | 1000 | 1000 | 1000 | 1000 | 1000 | 1000 | 1000
50C
Power
Power 2
Power 3
channel# | 1 | 2 | 3 | 4 | 5 | 6 | 7 | 8 | 9 | 10 | 11 | 12 | 13 | 14
| 1000 | 1000 | 1000 | 1000 | 1000 | 1000 | 1000 | 1000 | 1000 | 1000 | 1000 | 1000 | 1000 | 1000
| 1000 | 1000 | 1000 | 1000 | 1000 | 1000 | 1000 | 1000 | 1000 | 1000 | 1000 | 1000 | 1000 | 1000
| 1000 | 1000 | 1000 | 1000 | 1000 | 1000 | 1000 | 1000 | 1000 | 1000 | 1000 | 1000 | 1000 | 1000
avg | 1000 | 1000 | 1000 | 1000 | 1000 | 1000 | 1000 | 1000 | 1000 | 1000 | 1000 | 1000 | 1000 | 1000

## Sheet5
Electrical: |  |  |  | Date (DD/MM/YY):01/08/2021 | [5 empty] | Initial:
| Unit | Min | Max | 1 | 2 | 3 | 4 | 5 | 6 | 7 | 8 | 9 | 10 | 11 | 12 | 13 | 14 | Pass/fail(?)
Clk Rise | ns | -- | 1 | 0.54179 | 0.55077 | 0.56692 | 0.59398 | 0.60571 | 0.60381 | 0.60961 | [7 empty] | Pass
Clk Fall | ns | -- | 1 | 0.5206 | 0.53088 | 0.55385 | 0.57092 | 0.59281 | 0.59123 | 0.60758 | [7 empty] | Pass
Data Rise | ns | -- | 1 | 0.65785 | 0.69487 | 0.66891 | 0.66602 | 0.69397 | 0.67136 | 0.67461 | [7 empty] | Pass
Data Fall | ns | -- | 1 | 0.61699 | 0.63837 | 0.67755 | 0.66464 | 0.63915 | 0.66122 | 0.67755 | [7 empty] | Pass
Jitter @ IPIN = 100uA | ns | -- | 1 | 0.09484 | 0.12104 | 0.09329 | 0.08846 | 0.19952 | 0.06715 | 0.09719 | [7 empty] | Pass
Jitter @ IPIN = 1000uA | ns | -- | 1 | 0.12687 | 0.11578 | 0.10838 | 0.09267 | 0.19977 | 0.04742 | 0.08297 | [7 empty] | Pass
Pos Width max @ IPIN = 100uA |  |  |  | 12.272 | 12.97 | 12.678 | 11.911 | 12.619 | 12.743 | 12.734
Pos Width max @ IPIN = 1000uA |  |  |  | 12.351 | 13.029 | 12.72 | 11.928 | 12.603 | 12.671 | 12.718
Pos Width min @ IPIN = 100uA |  |  |  | 11.74 | 12.448 | 12.22 | 11.464 | 11.892 | 12.342 | 12.182
Pos Width min @ IPIN = 1000uA |  |  |  | 11.659 | 12.444 | 12.134 | 11.519 | 11.916 | 12.357 | 12.242
Pos Width mean @ IPIN = 100uA |  |  |  | 12.02621 | 12.69852 | 12.43374 | 11.71004 | 12.23756 | 12.53502 | 12.45155
Pos Width mean @ IPIN = 1000uA |  |  |  | 12.01333 | 12.71252 | 12.42116 | 11.7125 | 12.24434 | 12.53975 | 12.44792
GoNoGoDuty Cycle | % | 46 | 54 | 49.6687 | 52.1173 | 50.6392 | 47.0261 | 48.9953 | 50.1482 | 49.8204 | [7 empty] | Pass
Duty Cycle @ IPIN = 100uA | % | 46 | 54 | 48.185 | 50.8149 | 49.7912 | 46.8824 | 48.9828 | 50.1806 | 49.8277 | [7 empty] | Pass
Duty Cycle @ IPIN = 1000uA | % | 46 | 54 | 48.2472 | 50.8665 | 49.6974 | 46.8629 | 48.9679 | 50.1597 | 49.806 | [7 empty] | Pass
Clock+ common mode | V | 0.9 | 1.5 | 1.012782 | 1.036683 | 1.035794 | 1.064508 | 1.083517 | 1.065819 | 1.059811 | [7 empty] | Pass
Clock- common mode | V | 0.9 | 1.5 | 1.006516 | 1.034212 | 1.032736 | 1.058173 | 1.078126 | 1.062051 | 1.056137 | [7 empty] | Pass
Data+ common mode | V | 0.9 | 1.5 | 1.03439 | 1.069484 | 1.063639 | 1.074213 | 1.103219 | 1.095414 | 1.101446 | [7 empty] | Pass
Data- common mode | V | 0.9 | 1.5 | 1.02806 | 1.051145 | 1.058089 | 1.076913 | 1.089128 | 1.090472 | 1.093164 | [7 empty] | Pass
Clock+ amplitude | V | 0.2 | 0.5 | 0.341287 | 0.345987 | 0.350006 | 0.359926 | 0.36504 | 0.353345 | 0.35412 | [7 empty] | Pass
Clock- amplitude | V | 0.2 | 0.5 | 0.295264 | 0.312459 | 0.313472 | 0.319196 | 0.337117 | 0.329381 | 0.327448 | [7 empty] | Pass
Data+ amplitude | V | 0.2 | 0.5 | 0.367619 | 0.392977 | 0.391436 | 0.380047 | 0.400677 | 0.391247 | 0.397535 | [7 empty] | Pass
Data- amplitude | V | 0.2 | 0.5 | 0.347154 | 0.355722 | 0.364714 | 0.372136 | 0.369504 | 0.371271 | 0.372287 | [7 empty] | Pass
Bit errors @ IPIN = 100uA | -- | -- | 0 | 0 | 0 | 0 | 0 | 0 | 0 | 0 | [7 empty] | Pass
Clk errors @ IPIN = 100uA | -- | -- | 0 | 0 | 0 | 0 | 0 | 0 | 0 | 0 | [7 empty] | Pass
Bit errors @ IPIN = 1000uA | -- | -- | 0 | 0 | 0 | 0 | 0 | 0 | 0 | 0 | [7 empty] | Pass
Clk errors @ IPIN = 1000uA | -- | -- | 0 | 0 | 0 | 0 | 0 | 0 | 0 | 0 | [7 empty] | Pass
VDC Bit errors | -- | -- | 0 | 0 | 0 | 0 | 0 | 0 | 0 | 0 | 0 | 0 | 0 | 0 | 0 | 0 | 0 | Pass