## Sheet1
Ch4 Current | Ch4 | Ch5 Current | Ch5 | Ch6 Current | Ch6 | Ch7 Current | Ch7 | Ch8 Current | Ch8 | Ch9 Current | Ch9 | Ch10 Current | Ch10
2.65e-08 | 0.001489793 | 9.6e-09 | 0.001508203 | -7.72e-08 | 0.001508236 | 0 | 0.001446565057 | -3.62e-08 | 0.00149772 | -2.65e-08 | 0.001546947 | 1.21e-08 | 0.001527503
0.0004609187 | 0.001659240715 | 0.0004598699 | 0.001676614 | 0.000459677 | 0.001675210995 | 0.0004611429 | 0.001614405 | 0.0004597445 | 0.001665195 | 0.0004611309 | 0.001718188 | 0.0004610465 | 0.001700817
0.0006694616 | 0.002090341 | 0.0006688709 | 0.00209333 | 0.0006676268 | 0.002097163 | 0.0006716581 | 0.002062988 | 0.0006669348 | 0.002110586 | 0.0006682826 | 0.002184016 | 0.0006679065 | 0.002165817
0.0009653211 | 0.05948305 | 0.0009630064 | 0.05767675 | 0.0009623169 | 0.05838994 | 0.0009676116 | 0.06112848 | 0.0009623965 | 0.05920992 | 0.0009639251 | 0.05877683 | 0.0009632066 | 0.05763741
0.0013361023 | 0.1761983 | 0.0013371197 | 0.1710422 | 0.0013334019 | 0.1743731 | 0.0013423758 | 0.1815802 | 0.00133474 | 0.1755879 | 0.0013357478 | 0.1774083 | 0.0013347882 | 0.1758844
0.0017521561 | 0.3111116 | 0.0017532869 | 0.311397 | 0.0017483201 | 0.3125235 | 0.0017635845 | 0.3121044 | 0.0017508493 | 0.3091317 | 0.0017526913 | 0.3119287 | 0.0017503695 | 0.3097148
0.0021998093 | 0.4476042 | 0.0022006677 | 0.4559516 | 0.0021959589 | 0.4515613 | 0.0022141242 | 0.4442068 | 0.002198517 | 0.450967 | 0.0022005134 | 0.4490689 | 0.0021974272 | 0.4473964
0.002672075 | 0.593078 | 0.0026731455 | 0.6015544 | 0.0026684054 | 0.5962951 | 0.0026854588 | 0.5813625 | 0.0026678508 | 0.5919847 | 0.0026703173 | 0.5882526 | 0.0026662547 | 0.5867585
0.0031623705 | 0.731677 | 0.0031601403 | 0.7590355 | 0.0031581174 | 0.7476814 | 0.0031780931 | 0.7223081 | 0.0031579969 | 0.7356057 | 0.0031609167 | 0.7245264 | 0.0031559306 | 0.7199422
0.003668526 | 0.8680963 | 0.0036686924 | 0.897809 | 0.0036640969 | 0.8857456 | 0.0036900666 | 0.851066 | 0.0036640414 | 0.8644548 | 0.0036673157 | 0.8605803 | 0.0036615147 | 0.8541372
0.0041893408 | 0.9956678 | 0.0041882028 | 1.031653 | 0.0041847357 | 1.027583 | 0.0042116073 | 0.9884652 | 0.0041842101 | 0.9921821 | 0.0041890346 | 0.9879021 | 0.0041816085 | 0.9840269
0.0047219773 | 1.125209 | 0.0047194071 | 1.167366 | 0.0047176831 | 1.155799 | 0.0047434478 | 1.10867 | 0.0047167982 | 1.119662 | 0.0047221147 | 1.117415 | 0.0047137097 | 1.105383
0.0052708038 | 1.248002 | 0.0052669751 | 1.297845 | 0.0052672041 | 1.288678 | 0.0052930676 | 1.231399 | 0.0052618274 | 1.241393 | 0.0052674814 | 1.240565 | 0.0052577166 | 1.217426
0.0058275147 | 1.365772 | 0.0058186661 | 1.415606 | 0.0058227456 | 1.407442 | 0.0058513915 | 1.343578 | 0.0058191821 | 1.36094 | 0.0058253785 | 1.35575 | 0.0058140417 | 1.325333
0.0063952559 | 1.486804 | 0.0063842856 | 1.538349 | 0.006389655 | 1.533503 | 0.0064220262 | 1.451363 | 0.0063826485 | 1.476156 | 0.0063898744 | 1.463236 | 0.006377971 | 1.43791
0.0069688997 | 1.58649 | 0.0069601813 | 1.654299 | 0.0069629444 | 1.623563 | 0.0070003183 | 1.558276 | 0.0069599788 | 1.579189 | 0.0069666285 | 1.56126 | 0.0069563019 | 1.526905
0.0075581815 | 1.681757 | 0.0075489953 | 1.751741 | 0.0075512979 | 1.731781 | 0.0075851565 | 1.646871 | 0.0075495933 | 1.672115 | 0.0075570869 | 1.653342 | 0.0075455138 | 1.629762
0.0081521214 | 1.762986 | 0.0081414573 | 1.83928 | 0.0081462722 | 1.834941 | 0.0081845504 | 1.725892 | 0.0081394248 | 1.761028 | 0.0081464578 | 1.73464 | 0.0081355381 | 1.714531
0.0087533257 | 1.832983 | 0.0087419937 | 1.899008 | 0.0087477537 | 1.906612 | 0.0087900486 | 1.788706 | 0.0087442866 | 1.833513 | 0.0087501262 | 1.806148 | 0.0087374633 | 1.781712
0.009367 | 1.885369 | 0.0093542189 | 1.966537 | 0.0093610061 | 1.970197 | 0.009406797 | 1.84608 | 0.0093552388 | 1.893427 | 0.009361117 | 1.864395 | 0.0093485939 | 1.834212
0.00998487 | 1.913471 | 0.00997158 | 2.009598 | 0.009978875 | 2.021938 | 0.010022524 | 1.899251 | 0.009973675 | 1.940756 | 0.009980633 | 1.915301 | 0.009966862 | 1.878232