## Sheet1
Ch4 Current | Ch4 | Ch5 Current | Ch5 | Ch6 Current | Ch6 | Ch7 Current | Ch7 | Ch8 Current | Ch8 | Ch9 Current | Ch9 | Ch10 Current | Ch10
-4.34e-08 | 0.00148499 | -1.69e-08 | 0.001507007 | -9.6e-09 | 0.00150492 | 2.41e-08 | 0.001445943 | -2.17e-08 | 0.001493462 | -3.13e-08 | 0.001545028 | 2.65e-08 | 0.001525296
0.0004683255 | 0.001660756 | 0.0004669247 | 0.001681779 | 0.0004669199 | 0.001678109 | 0.0004671899 | 0.001615938177 | 0.0004664618 | 0.001666904 | 0.0004670259 | 0.001720926 | 0.0004668716 | 0.001700838
0.0006782668 | 0.002189781 | 0.0006759208 | 0.002165082 | 0.0006761716 | 0.002170469 | 0.000677271 | 0.002117657 | 0.0006764055 | 0.002178879 | 0.0006775531 | 0.002267772 | 0.0006771818 | 0.002239049
0.0009755777 | 0.06441014 | 0.0009730919 | 0.06723005 | 0.0009727134 | 0.0627893 | 0.0009748834 | 0.06365686 | 0.0009732848 | 0.06665014 | 0.0009732053 | 0.0666159 | 0.00097328 | 0.06465549
0.0013453897 | 0.1836796 | 0.0013450304 | 0.1936358 | 0.0013441769 | 0.18337 | 0.0013471039 | 0.1834482 | 0.0013466531 | 0.1898637 | 0.001346383 | 0.1892341 | 0.0013462842 | 0.1840692
0.0017575231 | 0.3185592 | 0.0017561054 | 0.3299623 | 0.0017555051 | 0.3218416 | 0.0017600571 | 0.3103912 | 0.0017592567 | 0.3214644 | 0.0017598835 | 0.3153373 | 0.0017589505 | 0.3148389
0.0022006556 | 0.4589689 | 0.0021981867 | 0.4730628 | 0.0021983265 | 0.4622586 | 0.0022024739 | 0.4461476 | 0.0022023582 | 0.4573403 | 0.0022039568 | 0.4479802 | 0.0022024281 | 0.44916
0.0026686489 | 0.5929526 | 0.0026675012 | 0.6232196 | 0.0026651167 | 0.6110566 | 0.002669676 | 0.5810651 | 0.0026697483 | 0.5992947 | 0.002672345 | 0.5892625 | 0.0026704379 | 0.5803588
0.0031541584 | 0.7318786 | 0.0031514773 | 0.7760674 | 0.0031497992 | 0.7542879 | 0.0031547612 | 0.7196564 | 0.0031549878 | 0.736109 | 0.0031551397 | 0.7217132 | 0.0031525551 | 0.7102873
0.0036557739 | 0.8750289 | 0.0036550675 | 0.9157658 | 0.0036542429 | 0.8933697 | 0.0036588673 | 0.8542271 | 0.0036593784 | 0.8661262 | 0.0036599426 | 0.8503335 | 0.0036572784 | 0.8379469
0.0041726128 | 1.006087 | 0.0041691264 | 1.059524 | 0.004169153 | 1.029712 | 0.0041739847 | 0.9820207 | 0.0041759136 | 0.9922834 | 0.004177095 | 0.9793027 | 0.0041735797 | 0.9637595
0.0047019895 | 1.139837 | 0.0046955013 | 1.189787 | 0.0046972614 | 1.163428 | 0.0047020136 | 1.111407 | 0.0047038701 | 1.125359 | 0.0047078122 | 1.109651 | 0.0047028165 | 1.079192
0.0052479686 | 1.260913 | 0.0052426882 | 1.323862 | 0.0052413308 | 1.305703 | 0.0052461169 | 1.232912 | 0.0052490512 | 1.250331 | 0.0052531693 | 1.231801 | 0.0052483086 | 1.194996
0.0058021117 | 1.386599 | 0.0057951173 | 1.439044 | 0.0057953367 | 1.434175 | 0.0057987025 | 1.351726 | 0.0058036066 | 1.370954 | 0.0058051111 | 1.353871 | 0.0057979888 | 1.305541
0.0063681556 | 1.491297 | 0.00636031 | 1.551872 | 0.0063615951 | 1.557911 | 0.0063637433 | 1.459208 | 0.006368809 | 1.484852 | 0.0063718445 | 1.46498 | 0.0063644739 | 1.418447
0.0069404974 | 1.597679 | 0.0069347253 | 1.675484 | 0.0069367844 | 1.673935 | 0.0069391978 | 1.570246972 | 0.0069446734 | 1.591914 | 0.0069472942 | 1.562617 | 0.0069411267 | 1.515958
0.0075288268 | 1.68711 | 0.0075238431 | 1.774151 | 0.0075264278 | 1.785163 | 0.0075271198 | 1.665106 | 0.0075338683 | 1.681815 | 0.0075368653 | 1.659841 | 0.007532482 | 1.618893
0.008124182 | 1.775146 | 0.0081203219 | 1.845431 | 0.0081216962 | 1.879154 | 0.008121132 | 1.754106 | 0.0081275961 | 1.768396 | 0.0081336985 | 1.742964 | 0.0081276684 | 1.703591
0.0087279348 | 1.851921 | 0.0087247787 | 1.917449 | 0.0087261217 | 1.960645 | 0.0087267485 | 1.830983 | 0.0087332126 | 1.844612 | 0.0087354018 | 1.820905 | 0.0087311174 | 1.788036
0.0093506216 | 1.924768 | 0.0093424698 | 1.991097 | 0.0093449532 | 2.029757 | 0.0093455729 | 1.892064 | 0.0093534426 | 1.909761 | 0.0093551978 | 1.890037 | 0.0093520056 | 1.86052
0.009975312 | 1.979506 | 0.009966549 | 2.052833 | 0.009970617 | 2.06996 | 0.009968836 | 1.942542 | 0.009978081 | 1.973553 | 0.009980585 | 1.940208 | 0.009977455 | 1.925993