## Sheet1
Ch4 Current | Ch4 | Ch5 Current | Ch5 | Ch6 Current | Ch6 | Ch7 Current | Ch7 | Ch8 Current | Ch8 | Ch9 Current | Ch9 | Ch10 Current | Ch10
-1.93e-08 | 0.001481745126 | -4.1e-08 | 0.001505579 | -3.13e-08 | 0.001503598 | -1.21e-08 | 0.001453945 | -1.69e-08 | 0.001496666 | -3.86e-08 | 0.001546580329 | -4.58e-08 | 0.001526966
0.0004752935 | 0.001659795 | 0.0004746883 | 0.001683081 | 0.0004743218 | 0.001679158 | 0.0004752814 | 0.001622221 | 0.0004735696 | 0.001668021 | 0.0004733357 | 0.001719762 | 0.0004736033 | 0.001698398
0.0006816375 | 0.002025626 | 0.0006808491 | 0.002045685 | 0.0006809142 | 0.002037649 | 0.0006830407 | 0.001971687 | 0.0006800028 | 0.002031287 | 0.0006796773 | 0.002088833 | 0.000680104 | 0.0020634
0.000970758 | 0.05069436 | 0.0009689304 | 0.05181236 | 0.0009706833 | 0.05159259 | 0.0009715995 | 0.04993534 | 0.0009670233 | 0.05223903 | 0.0009660058 | 0.05187991 | 0.0009676502 | 0.05047045
0.001339702 | 0.1669631 | 0.0013390052 | 0.1692603 | 0.0013396875 | 0.1650685 | 0.0013434102 | 0.1652913 | 0.0013361553 | 0.1634581 | 0.0013364422 | 0.1724824 | 0.001336869 | 0.1657763
0.0017540102 | 0.3010276 | 0.0017526407 | 0.298712 | 0.0017521464 | 0.2955006 | 0.0017560283 | 0.2956014 | 0.0017481802 | 0.2926978 | 0.0017484503 | 0.306434 | 0.0017487975 | 0.2994837
0.002196998 | 0.4345738 | 0.0021959806 | 0.4347141 | 0.0021962892 | 0.4381162 | 0.002201702 | 0.4284106862 | 0.0021923181 | 0.4222351 | 0.002192335 | 0.4453991 | 0.0021933477 | 0.4336303
0.002668685 | 0.5740745 | 0.0026673324 | 0.5765987 | 0.0026658352 | 0.5787084 | 0.0026725886 | 0.5593317 | 0.0026617918 | 0.5596677 | 0.0026612951 | 0.5875351 | 0.002663007 | 0.577614
0.0031549324 | 0.7061173 | 0.003154115 | 0.7164185 | 0.0031542766 | 0.7073377 | 0.0031613145 | 0.6897286676 | 0.0031500645 | 0.6837874 | 0.0031496883 | 0.7268992 | 0.0031509999 | 0.7156562
0.0036651337 | 0.8344275 | 0.0036641041 | 0.8496403 | 0.003666033 | 0.8471091 | 0.0036698955 | 0.8188107 | 0.0036572856 | 0.8063101 | 0.0036570976 | 0.8589014 | 0.0036588552 | 0.8477718
0.0041856615 | 0.9618543 | 0.004185037 | 0.97096 | 0.0041852203 | 0.968368 | 0.0041863366 | 0.9346389 | 0.0041763235 | 0.9225403 | 0.0041764729 | 0.9941553 | 0.0041782837 | 0.9674291
0.0047188333 | 1.085389 | 0.0047173504 | 1.095076 | 0.0047190358 | 1.087851 | 0.0047210177 | 1.051799 | 0.0047100015 | 1.028477 | 0.0047101919 | 1.111542 | 0.0047118339 | 1.085763
0.0052647038 | 1.211874 | 0.0052637153 | 1.196601 | 0.0052634983 | 1.210486 | 0.0052648196 | 1.173719 | 0.005254845 | 1.112749 | 0.0052536346 | 1.222089 | 0.0052535261 | 1.206703
0.0058209156 | 1.327313 | 0.0058186975 | 1.316943 | 0.0058224274 | 1.33137 | 0.0058234497 | 1.282594 | 0.0058124986 | 1.23428 | 0.0058126047 | 1.351105 | 0.0058125324 | 1.323284
0.0063862554 | 1.43859 | 0.0063855152 | 1.420581 | 0.0063874152 | 1.433878 | 0.0063884471 | 1.362536 | 0.0063775491 | 1.33927 | 0.0063785786 | 1.430766 | 0.0063790536 | 1.430759
0.0069587877 | 1.541266 | 0.0069602971 | 1.516576 | 0.0069608154 | 1.523698 | 0.0069631662 | 1.478321 | 0.0069492182 | 1.430499 | 0.006951569 | 1.513157 | 0.0069525165 | 1.527434
0.0075483034 | 1.622646 | 0.0075517705 | 1.607984 | 0.0075522334 | 1.611349 | 0.0075539645 | 1.547928 | 0.007537808 | 1.503984 | 0.0075394451 | 1.584962 | 0.0075418658 | 1.622576
0.0081378696 | 1.712467 | 0.0081439383 | 1.699177 | 0.0081445844 | 1.683999 | 0.008146981 | 1.632865 | 0.0081262411 | 1.594334 | 0.0081294936 | 1.68704 | 0.008131109 | 1.712551
0.0087434717 | 1.775928 | 0.0087496946 | 1.764793 | 0.0087471847 | 1.748385 | 0.0087491859 | 1.715433 | 0.008730083 | 1.640905 | 0.0087334272 | 1.765244 | 0.0087337406 | 1.770288
0.0093562683 | 1.834605 | 0.0093605673 | 1.809109 | 0.0093556632 | 1.815081 | 0.0093604781 | 1.787096 | 0.0093412016 | 1.718461 | 0.0093430316 | 1.825433 | 0.0093404879 | 1.839248
0.009976636 | 1.879613 | 0.009978249 | 1.853425 | 0.00997707 | 1.846863 | 0.009981162 | 1.835572 | 0.009961372 | 1.760078 | 0.009965128 | 1.877939 | 0.00996378 | 1.877567