## Sheet1
Ch4 Current | Ch4 | Ch5 Current | Ch5 | Ch6 Current | Ch6 | Ch7 Current | Ch7 | Ch8 Current | Ch8 | Ch9 Current | Ch9 | Ch10 Current | Ch10
-2.41e-08 | 0.001486782 | -6.51e-08 | 0.001511921 | 2.17e-08 | 0.001508468 | 7.2e-09 | 0.00145042 | 3.13e-08 | 0.001501094 | -9.6e-09 | 0.001553912 | -2.65e-08 | 0.001534419
0.0004766654 | 0.001689207 | 0.0004773766 | 0.001715335 | 0.0004772947 | 0.001713481 | 0.0004778323 | 0.001648217 | 0.0004776105 | 0.001702853 | 0.000479291 | 0.001761468 | 0.0004790957 | 0.001743729
0.0006811842 | 0.002083275 | 0.0006821438 | 0.002115504 | 0.0006804657 | 0.002097793 | 0.0006837255 | 0.002030419 | 0.0006806947 | 0.002084588 | 0.0006833807 | 0.002152339 | 0.0006831396 | 0.00214297
0.0009680817 | 0.0520147 | 0.0009653331 | 0.05116075 | 0.0009649908 | 0.05048327 | 0.0009702396 | 0.04880654 | 0.0009669992 | 0.0489042 | 0.0009689232 | 0.05178809 | 0.0009672451 | 0.05098853
0.0013355887 | 0.1648109 | 0.0013346942 | 0.1641638 | 0.0013326424 | 0.1642442 | 0.0013374066 | 0.1577889 | 0.0013335079 | 0.1581428 | 0.0013354489 | 0.1659654 | 0.0013354971 | 0.1641662
0.0017472255 | 0.2923158 | 0.0017474473 | 0.2835848 | 0.001744648 | 0.2937843 | 0.0017512905 | 0.2875167 | 0.0017455908 | 0.28599 | 0.0017466323 | 0.2940142 | 0.0017473002 | 0.2841142
0.0021911994 | 0.4223824 | 0.0021913754 | 0.4136849 | 0.0021895213 | 0.4287424 | 0.0021941891 | 0.4205005 | 0.0021905412 | 0.4223119 | 0.0021936105 | 0.4234396 | 0.0021938926 | 0.4124574
0.0026605501 | 0.5567246 | 0.0026582958 | 0.5426679 | 0.0026568419 | 0.565148 | 0.0026658159 | 0.5523095 | 0.0026581174 | 0.5560285 | 0.0026599498 | 0.5578741 | 0.0026605598 | 0.5456051
0.0031483598 | 0.692896 | 0.0031469494 | 0.6694614 | 0.0031464913 | 0.6980282 | 0.0031524562 | 0.6891719 | 0.0031477739 | 0.6880336 | 0.0031483671 | 0.6882399 | 0.0031486467 | 0.672511
0.0036558414 | 0.817378 | 0.0036554315 | 0.7888589 | 0.0036515401 | 0.8337275 | 0.0036596847 | 0.8191 | 0.003652748 | 0.8141359 | 0.003656273 | 0.8138659 | 0.0036564972 | 0.7929416
0.0041745369 | 0.9414803 | 0.0041748093 | 0.9113585 | 0.0041707563 | 0.9499575 | 0.0041802824 | 0.9490634 | 0.0041732928 | 0.9400783 | 0.0041758027 | 0.9370492 | 0.0041754651 | 0.9187051
0.0047086995 | 1.064058 | 0.004709999 | 1.029136 | 0.0047017098 | 1.064222 | 0.0047129767 | 1.073075 | 0.0047053963 | 1.057723 | 0.0047106476 | 1.061171 | 0.0047100931 | 1.037778
0.0052522145 | 1.176619 | 0.0052497866 | 1.121701 | 0.0052477999 | 1.182532 | 0.0052552404 | 1.193642 | 0.0052512356 | 1.177858 | 0.0052558697 | 1.164135 | 0.0052539818 | 1.153263
0.0058097235 | 1.29091 | 0.0058088121 | 1.224713 | 0.0058079996 | 1.291808 | 0.0058162526 | 1.314107 | 0.0058123949 | 1.295496 | 0.0058139742 | 1.28628 | 0.0058123298 | 1.26183
0.0063749765 | 1.398193 | 0.0063764062 | 1.319869 | 0.0063722327 | 1.404273 | 0.0063777492 | 1.415008 | 0.0063759385 | 1.402375 | 0.00637888 | 1.391529 | 0.006379314 | 1.358533
0.0069474991 | 1.493125 | 0.006949821 | 1.41306 | 0.0069485624 | 1.494098 | 0.0069515087 | 1.516386 | 0.006951528 | 1.504356 | 0.0069552459 | 1.478378 | 0.0069565044 | 1.445161
0.0075365325 | 1.577345 | 0.0075358671 | 1.49674 | 0.0075347025 | 1.600801 | 0.0075409014 | 1.611429 | 0.0075374704 | 1.596749 | 0.0075404144 | 1.558164 | 0.0075404288 | 1.524475
0.0081247149 | 1.642748 | 0.0081306678 | 1.572333 | 0.0081304026 | 1.68365 | 0.0081338239 | 1.680852 | 0.0081327075 | 1.673609 | 0.0081353814 | 1.634971 | 0.0081352826 | 1.588594
0.0087263917 | 1.71315 | 0.0087367279 | 1.635152 | 0.0087311873 | 1.756009 | 0.0087338612 | 1.755222 | 0.0087334658 | 1.746171 | 0.008740306 | 1.689555 | 0.0087392812 | 1.658385
0.0093367966 | 1.756725 | 0.0093478272 | 1.682602 | 0.0093440057 | 1.805165 | 0.009347169 | 1.804536 | 0.0093450304 | 1.806262 | 0.0093521768 | 1.750256 | 0.0093522057 | 1.730363
0.0099580513 | 1.811074 | 0.009974253 | 1.75525 | 0.009967391 | 1.846693 | 0.009965682 | 1.847792 | 0.009966356 | 1.862704 | 0.009973699 | 1.805712 | 0.009974542 | 1.768829