## Sheet1
Ch4 Current | Ch4 | Ch5 Current | Ch5 | Ch6 Current | Ch6 | Ch7 Current | Ch7 | Ch8 Current | Ch8 | Ch9 Current | Ch9 | Ch10 Current | Ch10
1.69e-08 | 0.00148595 | -2.89e-08 | 0.001510199 | -3.62e-08 | 0.001506032 | -4.34e-08 | 0.00144785 | 2.4e-09 | 0.001494685 | -2.65e-08 | 0.00154589 | 1.45e-08 | 0.001526452
0.0004653647 | 0.001670553 | 0.0004658927 | 0.001691731 | 0.0004653165 | 0.001688857 | 0.0004664593 | 0.001629808152 | 0.0004653647 | 0.00167829 | 0.0004655962 | 0.001734663 | 0.0004660422 | 0.001715078723
0.0006736641 | 0.002163444 | 0.0006744887 | 0.002200886 | 0.0006734736 | 0.002177292 | 0.0006760896 | 0.002159532788 | 0.0006746309 | 0.002189801 | 0.0006734423 | 0.002269366967 | 0.000674221 | 0.00225027
0.0009689136 | 0.06322045 | 0.0009696947 | 0.06127025 | 0.0009696851 | 0.06573889 | 0.0009737815 | 0.06175989 | 0.000968564 | 0.06272738 | 0.0009694705 | 0.06602405 | 0.0009713608 | 0.06383576
0.0013395838 | 0.1864576 | 0.0013409292 | 0.1828703 | 0.0013412812 | 0.1901109 | 0.0013452812 | 0.1798998 | 0.0013405796 | 0.1889654 | 0.0013390221 | 0.1944859 | 0.0013408255 | 0.1868166
0.001750355 | 0.3240754 | 0.0017512592 | 0.3190213 | 0.00175117 | 0.3298628 | 0.001758273 | 0.3098427 | 0.0017525804 | 0.3319444 | 0.0017516618 | 0.3314811 | 0.0017538487 | 0.3315863
0.0021921349 | 0.4747271 | 0.0021936418 | 0.464436 | 0.0021927063 | 0.4715903794 | 0.0022005182 | 0.4623766 | 0.0021954694 | 0.4803943 | 0.0021948618 | 0.4784533 | 0.0021975477 | 0.479322
0.0026583753 | 0.6216848 | 0.0026600414 | 0.6139896 | 0.0026615845 | 0.6254038 | 0.002667981 | 0.6112875 | 0.0026626019 | 0.6375581 | 0.0026597882 | 0.627550469 | 0.0026625417 | 0.6298117
0.0031421078 | 0.7778766 | 0.0031447648 | 0.7525626 | 0.0031455412 | 0.7684461 | 0.0031533604 | 0.749475 | 0.0031449987 | 0.7846439 | 0.0031455846 | 0.7783266 | 0.0031488469 | 0.7824519
0.0036462912 | 0.9036572 | 0.0036489096 | 0.8872266 | 0.003648818 | 0.9238365 | 0.0036579053 | 0.8889446 | 0.0036491917 | 0.9340089 | 0.0036474413 | 0.9253626 | 0.0036511302 | 0.93275
0.004161751 | 1.044333 | 0.004164502 | 1.012629 | 0.0041634725 | 1.058512 | 0.0041740354 | 1.015498 | 0.0041653073 | 1.074997 | 0.0041643236 | 1.065879 | 0.004169247 | 1.084615
0.0046907033 | 1.182078 | 0.0046930469 | 1.137955 | 0.0046915086 | 1.189332 | 0.0047021414 | 1.151309 | 0.0046940667 | 1.208858 | 0.0046943416 | 1.198469 | 0.0047005863 | 1.230365
0.005235156 | 1.288424 | 0.0052369933 | 1.270482 | 0.0052392307 | 1.329712 | 0.0052471151 | 1.285001 | 0.0052386641 | 1.34208 | 0.005236053 | 1.337956 | 0.0052440314 | 1.37226
0.0057889859 | 1.451838 | 0.005791004 | 1.390761 | 0.0057928726 | 1.457978 | 0.0058011787 | 1.412183 | 0.0057890124 | 1.456055 | 0.0057911028 | 1.46395 | 0.005798987 | 1.513849
0.0063545861 | 1.536101 | 0.0063567127 | 1.511041 | 0.0063582654 | 1.573802 | 0.0063677577 | 1.52971 | 0.0063538797 | 1.57289 | 0.0063536265 | 1.562543 | 0.0063624438 | 1.623093
0.0069294957 | 1.655756 | 0.0069329532 | 1.618372 | 0.0069338477 | 1.67015 | 0.0069455365 | 1.638382 | 0.0069298911 | 1.684269 | 0.006932184 | 1.665763 | 0.006940548 | 1.738429
0.0075185942 | 1.745644 | 0.0075246605 | 1.714162 | 0.0075230788 | 1.762971 | 0.0075351414 | 1.75766 | 0.0075212536 | 1.776507 | 0.0075233151 | 1.761424 | 0.007529796 | 1.833076
0.0081140531 | 1.835346 | 0.0081217709 | 1.800703 | 0.0081220772 | 1.843441 | 0.0081305545 | 1.849831 | 0.0081154516 | 1.868311 | 0.0081160085 | 1.819632 | 0.0081222266 | 1.924804
0.0087179048 | 1.909102 | 0.008725813 | 1.884684 | 0.0087273609 | 1.921466 | 0.0087361469 | 1.920179 | 0.0087181025 | 1.943543 | 0.0087227365 | 1.883509 | 0.0087306762 | 1.986203
0.0093395452 | 1.932304 | 0.009344242 | 1.951528 | 0.00934748 | 1.988156 | 0.0093562322 | 1.973142 | 0.0093416308 | 2.007622 | 0.0093377466 | 1.947852 | 0.0093485626 | 2.057314
0.009964743 | 2.005659 | 0.009969197 | 1.999917 | 0.009973218 | 2.043233 | 0.009983353 | 2.012583 | 0.009966356 | 2.051683 | 0.009964598 | 1.978632 | 0.009976347 | 2.106312