## Sheet1
Ch4 Current | Ch4 | Ch5 Current | Ch5 | Ch6 Current | Ch6 | Ch7 Current | Ch7 | Ch8 Current | Ch8 | Ch9 Current | Ch9 | Ch10 Current | Ch10
7.2e-09 | 0.001481446 | -9.6e-09 | 0.001507532 | -9.6e-09 | 0.001504479 | -3.38e-08 | 0.001453426709 | -3.86e-08 | 0.001493231 | -2.65e-08 | 0.001543907 | -1.93e-08 | 0.00152459
0.0004714406 | 0.001686988 | 0.0004707317 | 0.001705864 | 0.0004710476 | 0.001703762 | 0.0004713104 | 0.001645750652 | 0.0004718529 | 0.001691467 | 0.0004713683 | 0.001742706 | 0.0004727956 | 0.001721759
0.0006779775 | 0.002090789 | 0.0006773723 | 0.002094107 | 0.0006778473 | 0.00209752 | 0.0006790094 | 0.002039063 | 0.0006799497 | 0.002096058 | 0.00067784 | 0.002154948 | 0.0006790335 | 0.002134939
0.0009687424 | 0.05092427 | 0.0009665724 | 0.04983486 | 0.0009652367 | 0.04925138 | 0.0009685471 | 0.0499825 | 0.0009690751 | 0.05374167 | 0.0009675537 | 0.05221686 | 0.0009680721 | 0.05298375
0.0013373729 | 0.1658023 | 0.0013353259 | 0.1625166 | 0.0013357623 | 0.1673733 | 0.0013392752 | 0.1632638 | 0.001345286 | 0.1745533 | 0.001337737 | 0.1697053 | 0.0013378406 | 0.1720994
0.0017523972 | 0.3042635 | 0.0017478355 | 0.3012196 | 0.0017478644 | 0.3032274 | 0.0017534629 | 0.2984302083 | 0.0017602862 | 0.3128157 | 0.0017504563 | 0.3106075 | 0.0017497064 | 0.3032387
0.002196171 | 0.4514886 | 0.0021929691 | 0.4422026 | 0.0021931066 | 0.4541505 | 0.0021993078 | 0.4342744 | 0.0022074673 | 0.4627584 | 0.0021952355 | 0.4622605 | 0.0021930149 | 0.4521591
0.0026685669 | 0.6137593 | 0.002662913 | 0.5882294 | 0.002663101 | 0.6173503 | 0.0026695289 | 0.5969694 | 0.0026795252 | 0.6186383 | 0.0026653313 | 0.615476 | 0.0026628045 | 0.6036273
0.0031563549 | 0.7619603 | 0.0031508432 | 0.7408463 | 0.0031517811 | 0.7737685 | 0.0031585876 | 0.7522522 | 0.0031703102 | 0.770236 | 0.0031537076 | 0.7719317 | 0.003150742 | 0.7663658
0.003666778 | 0.9132616 | 0.0036592989 | 0.9054695 | 0.0036596461 | 0.926084 | 0.0036672747 | 0.9060461 | 0.0036801233 | 0.9245224 | 0.0036640342 | 0.9341248 | 0.0036612518 | 0.9128452
0.0041877471 | 1.072115 | 0.0041799473 | 1.045785 | 0.0041795157 | 1.070488 | 0.0041820425 | 1.045379 | 0.0042014543 | 1.064342 | 0.0041831829 | 1.064342 | 0.0041798388 | 1.045505
0.0047211503 | 1.205122 | 0.0047135554 | 1.195893 | 0.0047124993 | 1.226038 | 0.0047171165 | 1.186408 | 0.0047420229 | 1.220691 | 0.0047181195 | 1.201566 | 0.0047128971 | 1.191978
0.0052677032 | 1.351446 | 0.0052564893 | 1.342341 | 0.0052575936 | 1.360286 | 0.0052606074 | 1.317958 | 0.005288272 | 1.365291 | 0.0052612295 | 1.341659 | 0.0052556358 | 1.329545
0.0058247613 | 1.509368 | 0.0058150109 | 1.470566 | 0.0058158476 | 1.500724 | 0.0058185359 | 1.466044 | 0.0058490937 | 1.495902 | 0.0058200814 | 1.483046 | 0.0058136053 | 1.45452
0.0063919769 | 1.640477 | 0.0063801844 | 1.602012 | 0.0063812597 | 1.646698 | 0.0063825569 | 1.585107 | 0.0064151619 | 1.629479 | 0.0063865472 | 1.598473 | 0.0063791645 | 1.583128
0.006966115 | 1.771026 | 0.0069524924 | 1.741343 | 0.0069545298 | 1.750261 | 0.006956801 | 1.725429 | 0.006992926 | 1.746954 | 0.0069606418 | 1.719637 | 0.0069516124 | 1.696959
0.0075562671 | 1.890301 | 0.0075410051 | 1.859322 | 0.0075415017 | 1.861145 | 0.0075458754 | 1.838937 | 0.007583271 | 1.865867 | 0.0075537861 | 1.847801 | 0.0075444191 | 1.793569
0.0081470172 | 1.994515 | 0.0081310994 | 1.973726 | 0.008130405 | 1.959338 | 0.0081388847 | 1.934302 | 0.0081789568 | 1.948882 | 0.0081504409 | 1.9419 | 0.0081373609 | 1.913245
0.0087522094 | 2.074381 | 0.0087337479 | 2.06745 | 0.0087343796 | 2.051178 | 0.008740752 | 2.024754 | 0.0087847901 | 2.037465 | 0.0087534655 | 2.035765 | 0.0087400335 | 1.996528
0.0093657655 | 2.130007 | 0.0093441479 | 2.146273 | 0.0093448929 | 2.125751 | 0.00935236 | 2.079769 | 0.0094019845 | 2.115 | 0.0093610615 | 2.114296 | 0.0093483649 | 2.070954
0.009984461 | 2.198358 | 0.009964695 | 2.204394 | 0.009966862 | 2.195818 | 0.009971749 | 2.16243 | 0.010025293 | 2.171095 | 0.00998499 | 2.156277 | 0.009969871 | 2.127013