## Sheet1
Opto-board Assembly Status
0
Opto-board S/N: |  |  |  | Site(check one): |  | OSU |  | Seigen
Opto-board flavor (check one): |  |  | B-Layer |  | Left |  | Right
VDC S/N | 0
0
DORIC S/N |  |  | -- | --
Step |  |  |  | Date | Initial | Comments
1) Reinforce 80-pin Connector
2) Mechanical tolerance test
3) short test
4) VDC mounting
5) DORIC mounting
6) Measure VCSEL power
7) Measure PIN respnsivity
8) Glue VCSEL opto-pack (?)
9) Glue Housing
10.1) Glue 2nd VCSEL opto-pack(?)
10.2) Glue housing (?)
11.1) Glue PIN opto-pack
11.2) Glue housing
12) Solder VCSEL opto-pack
13) Solder 2nd VCSEL opto-pack (?)
14) Solder PIN opto-pack
15) Wire bonding
16) Basic Functionality
17) Encapsulation

## Sheet2
Opto-Board QA data Sheet: Optical Power and Responsivity
Opto-board S/N
0
VCSEL Opto-pack S/N:
Power (uW) | 1 | 2 | 3 | 4 | 5 | 6 | 7 | 8 | Date | Initial | P> 500 uW & dP ,20% ?
Pre Opto-pack Burn-in |  | 2054.604 | 2003.023 | 2043.617 | 2020.965 | 2008.145 | 1997.641 | 2060.569 | -- | -- | --
Post Opto-pack Burn-in |  | 2016.619 | 1937.337 | 1979.517 | 1958.671 | 1924.394 | 1920.062 | 1985.466 | -- | -- | --
Change (%) | #DIV/0! | #DIV/0! | #DIV/0! | #DIV/0! | #DIV/0! | #DIV/0! | #DIV/0! | #DIV/0! | -- | -- | --
Pre Opto-board Burn-in |  | 1598.328393 | 1225.559097 | 1719.681635 | 1207.682171 | 1566.08992 | 1365.478661 | 1765.305207 | -- | -- | --
Change (%) |  | #DIV/0! | #DIV/0! | #DIV/0! | #DIV/0! | #DIV/0! | #DIV/0! | #DIV/0! | -- | -- | --
Post Opto-board Burn-in |  | 1497.188614 | 1229.120051 | 1438.303562 | 1290.712414 | 1447.653064 | 1206.56321 | 1645.215068 | -- | -- | --
Change (%) |  | -6.327847 | 0.2905575 | -16.36222 | 6.875173 | -7.562583 | -11.63808 | -6.802798 | -- | -- | --
Opto-board at 0C |  | 1553.556848 | 1266.073193 | 1559.849764 | 1296.242386 | 1463.491731 | 1352.825877 | 1508.293038 | -- | -- | --
Change (%) |  | -2.801148 | 3.305764 | -9.294271 | 7.333073 | -6.551232 | -0.9266189 | -14.55908 | -- | -- | --
Opto-board at 50C |  | 1346.441319 | 1107.676685 | 1356.032907 | 1111.539537 | 1305.569485 | 1183.463094 | 1324.896105 | -- | -- | --
Change (%) |  | -15.75941 | -9.618664 | -21.14628 | -7.960922 | -16.63509 | -13.3298 | -24.94804 | -- | -- | --
Opto-board QA (10C) |  | 1475.513733 | 1213.77168 | 1487.677956 | 1236.846723 | 1417.446394 | 1352.245957 | 1464.443937 | -- | -- | --
Change (%) |  | -7.683944 | -0.9617992 | -13.49108 | 2.414919 | -9.491379 | -0.969089 | -17.04302 | -- | -- | --
Reception Test |  | 1395.016 | 1192.43 | 1453.623 | 1274.129 | 1067.981 | 1038.123 | 1424.526 | -- | -- | --
VCSEL Opto-pack S/N:
Power (uW) | 1 | 2 | 3 | 4 | 5 | 6 | 7 | 8 | Date | Initial | P> 500 uW & dP ,20% ?
Pre Opto-pack Burn-in |  | 2137.565 | 1995.737 | 2020.856 | 1980.844 | 2008.091 | 2148.635 | 2000.859 | -- | -- | --
Post Opto-pack Burn-in |  | 2025.03 | 1884.558 | 1916.283 | 1870.058 | 1936.348 | 2042.235 | 1850.147 | -- | -- | --
Change (%) | #DIV/0! | #DIV/0! | #DIV/0! | #DIV/0! | #DIV/0! | #DIV/0! | #DIV/0! | #DIV/0! | -- | -- | --
Pre Opto-board Burn-in |  | 1502.679179 | 1381.15476 | 1447.91665 | 1388.255009 | 1414.571353 | 1477.824131 | 1471.601621 | -- | -- | --
Change (%) |  | #DIV/0! | #DIV/0! | #DIV/0! | #DIV/0! | #DIV/0! | #DIV/0! | #DIV/0! | -- | -- | --
Post Opto-board Burn-in |  | 1342.132675 | 1275.357959 | 1316.981266 | 1260.257909 | 1267.965038 | 1498.462575 | 1388.022827 | -- | -- | --
Change (%) |  | -10.68402 | -7.660025 | -9.043019 | -9.219999 | -10.36401 | 1.396543 | -5.679444 | -- | -- | --
Opto-board at 0C |  | 1403.888955 | 1289.297402 | 1495.222995 | 1405.053711 | 1362.26054 | 1462.810085 | 1679.503186 | -- | -- | --
Change (%) |  | -6.574272 | -6.650765 | 3.267201 | 1.210059 | -3.697997 | -1.015956 | 14.12757 | -- | -- | --
Opto-board at 50C |  | 1253.563072 | 1127.313936 | 1335.530599 | 1212.203892 | 1171.468274 | 1280.181462 | 1434.869899 | -- | -- | --
Change (%) |  | -16.57813 | -18.37888 | -7.761914 | -12.68147 | -17.18564 | -13.3739 | -2.496037 | -- | -- | --
Opto-board QA (10C) |  | 1365.196645 | 1309.313013 | 1491.638761 | 1355.364823 | 1364.282306 | 1429.824255 | 1643.46842 | -- | -- | --
Change (%) |  | -9.149161 | -5.201571 | 3.019657 | -2.369175 | -3.555073 | -3.24801 | 11.67889 | -- | -- | --
Reception Test |  | 988.2408 | 1143.337 | 1024.506 | 1034.443 | 908.5781 | 981.717 | 928.5616 | -- | -- | --

## Sheet3
PIN Opto-pack S/N:
Responsivity (A/W) | 1 | 2 | 3 | 4 | 5 | 6 | 7 | 8 | Date | Initial | R> 0.5 A/W & dR <5%
Opto-pack QA | [8 empty] | -- | -- | --
Pre-mount | [8 empty] | -- | -- | --
Change (%)

## Sheet4
Opto-board QA Data Sheet
Opto-board S/N:
0
Current consumption:
| Unit | Min | Max | I |  |  | dI <5% | Date |  | Initial |  | Pass/Fail (?)
Pre-QA | mA | 323 | 371 | 346.191406 |  |  |  | 2021-01-08 |  |  |  | Pass
QA | mA | 308.5 | 350.5 | 337.597656 |  |  |  | 2021-01-08 |  |  |  | Pass
*The allowable range for current consumption for a B-layer opto-board is 330-400 mA.
Dark current:
| Unit | Max | I |  | Date |  | Initial |  | Pass/Fail (?)
Pre-QA | uA | 1 | 0.874666 |  | 2021-01-08 |  |  |  | Pass
QA | uA | 1 | 0.604448 |  | 2021-01-08 |  |  |  | Pass
Optical
| Unit | Max | 1 | 2 | 3 | 4 | 5 | 6 | 7 | 8 | 9 | 10 | 11 | 12 | 13 | 14 | 15 | 16 | Pass/Fail (?)
Rise | ns | 1 | 0.48167 | 0.47011 | 0.41962 | 0.56139 | 0.53379 | 0.42958 | 0.49648 | 0.66517 | 0.634 | 0.41877 | 0.66084 | 0.63557 | 0.43889 | 0.45065 |  |  | Pass
Fall | ns | 1 | 0.45029 | 0.41723 | 0.56987 | 0.66349 | 0.83352 | 0.65191 | 0.59878 | 0.58552 | 0.47149 | 0.3633 | 0.56145 | 0.53688 | 0.41648 | 0.47346 |  |  | Pass

## optical calc
Post Mounting @ room Temp
Power
Power 2
Power 3
channel# | 1 | 2 | 3 | 4 | 5 | 6 | 7 | 8 | 9 | 10 | 11 | 12 | 13 | 14
| 1000 | 1000 | 1000 | 1000 | 1000 | 1000 | 1000 | 1000 | 1000 | 1000 | 1000 | 1000 | 1000 | 1000
| 1000 | 1000 | 1000 | 1000 | 1000 | 1000 | 1000 | 1000 | 1000 | 1000 | 1000 | 1000 | 1000 | 1000
| 1000 | 1000 | 1000 | 1000 | 1000 | 1000 | 1000 | 1000 | 1000 | 1000 | 1000 | 1000 | 1000 | 1000
avg | 1000 | 1000 | 1000 | 1000 | 1000 | 1000 | 1000 | 1000 | 1000 | 1000 | 1000 | 1000 | 1000 | 1000
-10C
Power
Power 2
Power 3
channel# | 1 | 2 | 3 | 4 | 5 | 6 | 7 | 8 | 9 | 10 | 11 | 12 | 13 | 14
| 1000 | 1000 | 1000 | 1000 | 1000 | 1000 | 1000 | 1000 | 1000 | 1000 | 1000 | 1000 | 1000 | 1000
| 1000 | 1000 | 1000 | 1000 | 1000 | 1000 | 1000 | 1000 | 1000 | 1000 | 1000 | 1000 | 1000 | 1000
| 1000 | 1000 | 1000 | 1000 | 1000 | 1000 | 1000 | 1000 | 1000 | 1000 | 1000 | 1000 | 1000 | 1000
avg | 1000 | 1000 | 1000 | 1000 | 1000 | 1000 | 1000 | 1000 | 1000 | 1000 | 1000 | 1000 | 1000 | 1000
10C
Power
Power 2
Power 3
channel# | 1 | 2 | 3 | 4 | 5 | 6 | 7 | 8 | 9 | 10 | 11 | 12 | 13 | 14
| 1000 | 1000 | 1000 | 1000 | 1000 | 1000 | 1000 | 1000 | 1000 | 1000 | 1000 | 1000 | 1000 | 1000
| 1000 | 1000 | 1000 | 1000 | 1000 | 1000 | 1000 | 1000 | 1000 | 1000 | 1000 | 1000 | 1000 | 1000
| 1000 | 1000 | 1000 | 1000 | 1000 | 1000 | 1000 | 1000 | 1000 | 1000 | 1000 | 1000 | 1000 | 1000
avg | 1000 | 1000 | 1000 | 1000 | 1000 | 1000 | 1000 | 1000 | 1000 | 1000 | 1000 | 1000 | 1000 | 1000
50C
Power
Power 2
Power 3
channel# | 1 | 2 | 3 | 4 | 5 | 6 | 7 | 8 | 9 | 10 | 11 | 12 | 13 | 14
| 1000 | 1000 | 1000 | 1000 | 1000 | 1000 | 1000 | 1000 | 1000 | 1000 | 1000 | 1000 | 1000 | 1000
| 1000 | 1000 | 1000 | 1000 | 1000 | 1000 | 1000 | 1000 | 1000 | 1000 | 1000 | 1000 | 1000 | 1000
| 1000 | 1000 | 1000 | 1000 | 1000 | 1000 | 1000 | 1000 | 1000 | 1000 | 1000 | 1000 | 1000 | 1000
avg | 1000 | 1000 | 1000 | 1000 | 1000 | 1000 | 1000 | 1000 | 1000 | 1000 | 1000 | 1000 | 1000 | 1000

## Sheet5
Electrical: |  |  |  | Date (DD/MM/YY):01/08/2021 | [5 empty] | Initial:
| Unit | Min | Max | 1 | 2 | 3 | 4 | 5 | 6 | 7 | 8 | 9 | 10 | 11 | 12 | 13 | 14 | Pass/fail(?)
Clk Rise | ns | -- | 1 | 0.52999 | 0.54858 | 0.57324 | 0.57573 | 0.59478 | 0.59046 | 0.59386 | [7 empty] | Pass
Clk Fall | ns | -- | 1 | 0.51606 | 0.53887 | 0.56249 | 0.55911 | 0.59459 | 0.58937 | 0.61082 | [7 empty] | Pass
Data Rise | ns | -- | 1 | 0.68804 | 0.74638 | 0.69594 | 0.64752 | 0.71053 | 0.71169 | 0.69164 | [7 empty] | Pass
Data Fall | ns | -- | 1 | 0.67315 | 0.65071 | 0.70538 | 0.66787 | 0.66671 | 0.67949 | 0.71957 | [7 empty] | Pass
Jitter @ IPIN = 100uA | ns | -- | 1 | 0.17304 | 0.09251 | 0.07823 | 0.07833 | 0.10626 | 0.28034 | 0.08665 | [7 empty] | Pass
Jitter @ IPIN = 1000uA | ns | -- | 1 | 0.19734 | 0.12637 | 0.10293 | 0.07194 | 0.10569 | 0.29276 | 0.05819 | [7 empty] | Pass
Pos Width max @ IPIN = 100uA |  |  |  | 12.422 | 12.659 | 12.904 | 12.886 | 12.561 | 12.991 | 12.612
Pos Width max @ IPIN = 1000uA |  |  |  | 12.847 | 12.964 | 13.089 | 12.933 | 12.599 | 13.011 | 12.525
Pos Width min @ IPIN = 100uA |  |  |  | 11.765 | 12.149 | 12.396 | 12.41 | 12.029 | 12.059 | 12.148
Pos Width min @ IPIN = 1000uA |  |  |  | 11.888 | 12.285 | 12.477 | 12.45 | 11.995 | 12.078 | 12.156
Pos Width mean @ IPIN = 100uA |  |  |  | 12.0983 | 12.42278 | 12.60843 | 12.61913 | 12.29024 | 12.4988 | 12.36666
Pos Width mean @ IPIN = 1000uA |  |  |  | 12.37039 | 12.57463 | 12.73024 | 12.68265 | 12.31025 | 12.5144 | 12.3612
GoNoGoDuty Cycle | % | 46 | 54 | 48.3129 | 49.6776 | 50.5196 | 50.4437 | 49.1889 | 49.9638 | 49.435 | [7 empty] | Pass
Duty Cycle @ IPIN = 100uA | % | 46 | 54 | 48.4219 | 49.7337 | 50.5229 | 50.5325 | 49.1943 | 50.0181 | 49.4864 | [7 empty] | Pass
Duty Cycle @ IPIN = 1000uA | % | 46 | 54 | 49.4818 | 50.3001 | 50.9304 | 50.7383 | 49.2389 | 50.0612 | 49.4427 | [7 empty] | Pass
Clock+ common mode | V | 0.9 | 1.5 | 1.033561 | 1.052915 | 1.034412 | 1.027238 | 1.015352 | 1.02744 | 1.015791 | [7 empty] | Pass
Clock- common mode | V | 0.9 | 1.5 | 1.028231 | 1.045663 | 1.030074 | 1.024577 | 1.015578 | 1.025474 | 1.01333 | [7 empty] | Pass
Data+ common mode | V | 0.9 | 1.5 | 1.055277 | 1.067859 | 1.055123 | 1.045203 | 1.059079 | 1.067405 | 1.060769 | [7 empty] | Pass
Data- common mode | V | 0.9 | 1.5 | 1.044707 | 1.047313 | 1.047063 | 1.046829 | 1.04744 | 1.062914 | 1.052218 | [7 empty] | Pass
Clock+ amplitude | V | 0.2 | 0.5 | 0.337748 | 0.342452 | 0.331995 | 0.336121 | 0.328142 | 0.331511 | 0.330189 | [7 empty] | Pass
Clock- amplitude | V | 0.2 | 0.5 | 0.306267 | 0.317702 | 0.313945 | 0.316994 | 0.310698 | 0.321014 | 0.312612 | [7 empty] | Pass
Data+ amplitude | V | 0.2 | 0.5 | 0.373216 | 0.383189 | 0.37785 | 0.364074 | 0.381185 | 0.378578 | 0.378353 | [7 empty] | Pass
Data- amplitude | V | 0.2 | 0.5 | 0.353232 | 0.350012 | 0.356159 | 0.363291 | 0.35765 | 0.36499 | 0.357594 | [7 empty] | Pass
Bit errors @ IPIN = 100uA | -- | -- | 0 | 0 | 0 | 0 | 0 | 0 | 0 | 0 | [7 empty] | Pass
Clk errors @ IPIN = 100uA | -- | -- | 0 | 0 | 0 | 0 | 0 | 0 | 0 | 0 | [7 empty] | Pass
Bit errors @ IPIN = 1000uA | -- | -- | 0 | 0 | 0 | 0 | 0 | 0 | 0 | 0 | [7 empty] | Pass
Clk errors @ IPIN = 1000uA | -- | -- | 0 | 0 | 0 | 0 | 0 | 0 | 0 | 0 | [7 empty] | Pass
VDC Bit errors | -- | -- | 0 | 0 | 0 | 0 | 0 | 0 | 0 | 0 | 0 | 0 | 0 | 0 | 0 | 0 | 0 | Pass