## Sheet1
Ch4 Current | Ch4 | Ch5 Current | Ch5 | Ch6 Current | Ch6 | Ch7 Current | Ch7 | Ch8 Current | Ch8 | Ch9 Current | Ch9 | Ch10 Current | Ch10
-1.45e-08 | 0.001484841 | -9.6e-09 | 0.001508203 | -4.1e-08 | 0.001505633 | -2.41e-08 | 0.001444594564 | -1.21e-08 | 0.001494769 | -5.55e-08 | 0.001547184 | -4.8e-09 | 0.001522535
0.0004745002 | 0.001691831 | 0.0004742374 | 0.001710127 | 0.0004740928 | 0.001705609 | 0.0004748908 | 0.001640568 | 0.0004744351 | 0.001695579 | 0.0004744665 | 0.001751548 | 0.0004763302 | 0.001725291
0.0006785489 | 0.002096317 | 0.0006781366 | 0.002115924 | 0.0006777918 | 0.0020933 | 0.0006812155 | 0.002051004 | 0.0006782933 | 0.002095004 | 0.0006783367 | 0.002167519 | 0.0006813337 | 0.0021213
0.0009672234 | 0.05232549 | 0.0009662035 | 0.05153102 | 0.0009658636 | 0.05267147 | 0.0009718213 | 0.05079316 | 0.0009664398 | 0.05327359 | 0.0009667942 | 0.05385668 | 0.0009695694 | 0.05294268
0.0013353379 | 0.1681333 | 0.0013337756 | 0.1635149 | 0.0013325966 | 0.167291 | 0.001343321 | 0.1618907 | 0.0013348003 | 0.1659764 | 0.0013338262 | 0.1689026 | 0.0013392487 | 0.170034
0.0017456414 | 0.3009057 | 0.0017443756 | 0.2923744 | 0.0017435848 | 0.2991968 | 0.0017572145 | 0.2943628 | 0.0017464443 | 0.3053448 | 0.0017448626 | 0.3042526 | 0.001752267 | 0.3007384
0.0021912211 | 0.4431054 | 0.0021903435 | 0.4286673 | 0.0021896973 | 0.4374543 | 0.002204263 | 0.4349993 | 0.0021924459 | 0.4461625 | 0.0021906762 | 0.4417323 | 0.002200183 | 0.4400708
0.0026566948 | 0.5890801 | 0.0026557159 | 0.5708462 | 0.0026552554 | 0.5809916 | 0.0026760484 | 0.5756086 | 0.0026602487 | 0.5898018 | 0.0026557666 | 0.5885561 | 0.0026680823 | 0.5826788
0.003147651 | 0.7349915 | 0.003145792 | 0.717482 | 0.0031459849 | 0.7306112 | 0.0031665272 | 0.7186103 | 0.003150361 | 0.7306419 | 0.0031469084 | 0.7253796 | 0.0031604152 | 0.7323514
0.0036542356 | 0.8705832 | 0.0036528493 | 0.8545 | 0.0036533604 | 0.8724987 | 0.0036764296 | 0.855575 | 0.0036561717 | 0.8692294 | 0.0036534617 | 0.8621662 | 0.0036695122 | 0.8721325
0.0041721837 | 1.002474 | 0.0041707467 | 0.9803055 | 0.0041718341 | 1.00883 | 0.0041937796 | 0.9835429 | 0.0041769986 | 0.9898657 | 0.0041715496 | 0.9917758 | 0.0041900858 | 1.001299
0.0047056881 | 1.12676 | 0.0047040606 | 1.100932 | 0.0047060859 | 1.144805 | 0.0047313178 | 1.112857 | 0.004709946 | 1.124381 | 0.004706151 | 1.132547 | 0.0047252106 | 1.144398
0.0052477324 | 1.27666 | 0.0052471248 | 1.23006 | 0.0052492103 | 1.279324 | 0.005278377 | 1.23557 | 0.0052557781 | 1.243148 | 0.0052504737 | 1.255838 | 0.0052712282 | 1.2714
0.005810008 | 1.400535 | 0.0058088724 | 1.348069 | 0.0058112858 | 1.410289 | 0.0058399799 | 1.357994 | 0.0058179814 | 1.356845 | 0.0058120477 | 1.384794 | 0.0058355026 | 1.398374
0.0063752827 | 1.51657 | 0.0063736673 | 1.460439 | 0.0063772381 | 1.524104 | 0.0064061469 | 1.464391 | 0.0063811054 | 1.466986 | 0.0063767004 | 1.491055 | 0.0064036876 | 1.487138
0.0069526226 | 1.626879 | 0.0069500549 | 1.563981 | 0.0069538209 | 1.624477 | 0.0069849357 | 1.579286 | 0.0069591084 | 1.572796 | 0.0069543827 | 1.584577 | 0.0069819822 | 1.607256
0.0075384084 | 1.728275896 | 0.0075341986 | 1.660456 | 0.0075385627 | 1.72501 | 0.0075761367 | 1.669534 | 0.0075481394 | 1.676974 | 0.0075349605 | 1.648446 | 0.0075695183 | 1.706285
0.008131109 | 1.800657 | 0.0081263544 | 1.751463 | 0.0081341084 | 1.781444 | 0.0081721188 | 1.764901 | 0.008142834 | 1.753349 | 0.0081288113 | 1.739457202 | 0.0081672846 | 1.787288
0.0087332632 | 1.893341 | 0.0087302542 | 1.826301 | 0.0087365519 | 1.870469 | 0.0087768215 | 1.848728 | 0.0087450413 | 1.822045 | 0.0087342952 | 1.810106 | 0.0087755027 | 1.862066
0.0093454041 | 1.965192 | 0.0093441262 | 1.893822 | 0.009352794 | 1.924457 | 0.00938957 | 1.906494 | 0.0093582502 | 1.884383 | 0.0093501153 | 1.873178 | 0.009394421 | 1.928813
0.009966693 | 2.016619 | 0.009964261 | 1.937337 | 0.009974397 | 1.979517 | 0.010015735 | 1.958671 | 0.0099815 | 1.924394 | 0.009973579 | 1.920062 | 0.010020671 | 1.985466