## Sheet1
Ch4 Current | Ch4 | Ch5 Current | Ch5 | Ch6 Current | Ch6 | Ch7 Current | Ch7 | Ch8 Current | Ch8 | Ch9 Current | Ch9 | Ch10 Current | Ch10
-6.03e-08 | 0.001483731 | -1.69e-08 | 0.001507868 | 2.4e-09 | 0.001504668 | -4.1e-08 | 0.001446379 | 4.8e-09 | 0.001497425 | 7.2e-09 | 0.001549081 | -3.13e-08 | 0.001529708
0.0004759879 | 0.001693391 | 0.0004768221 | 0.00171145 | 0.0004751994 | 0.001705903 | 0.0004762868 | 0.001642744 | 0.0004757805 | 0.001696127 | 0.0004769788 | 0.001749843 | 0.000476974 | 0.00172981
0.0006832288 | 0.002150786 | 0.0006829202 | 0.002165334 | 0.0006824669 | 0.002160728 | 0.0006848948 | 0.002090788728 | 0.0006832866 | 0.002142022 | 0.0006833614 | 0.002186993 | 0.0006835977 | 0.002165197
0.0009709268 | 0.05927206 | 0.0009729087 | 0.0559318 | 0.0009701914 | 0.0551029 | 0.000976195 | 0.0566178 | 0.0009717683 | 0.05486191 | 0.000972453 | 0.05571058 | 0.0009716284 | 0.05838838
0.0013404012 | 0.1826944 | 0.0013398659 | 0.1781075 | 0.0013397381 | 0.1745567 | 0.001344295 | 0.1734089 | 0.0013409919 | 0.1765497 | 0.0013390654 | 0.1734559 | 0.0013399527 | 0.1816479
0.0017509819 | 0.3218781 | 0.0017516763 | 0.309688 | 0.0017481537 | 0.3103597 | 0.0017569155 | 0.3078696 | 0.0017494919 | 0.3159416 | 0.0017481706 | 0.3196622 | 0.0017495208 | 0.3182163
0.0021929257 | 0.470463 | 0.0021948739 | 0.4489419 | 0.0021908498 | 0.4535096 | 0.0021984736 | 0.4462884 | 0.0021921277 | 0.4624237 | 0.0021920819 | 0.4665236 | 0.0021936346 | 0.4623166
0.0026568202 | 0.6276287 | 0.0026596074 | 0.5958964 | 0.0026563525 | 0.5984992 | 0.0026683716 | 0.5887976 | 0.0026574181 | 0.6088812 | 0.0026551903 | 0.6171126 | 0.0026574591 | 0.6064113
0.0031423706 | 0.7775856 | 0.0031465539 | 0.7345253 | 0.0031394557 | 0.7341495 | 0.0031538378 | 0.7267945 | 0.0031411217 | 0.7486464 | 0.0031400536 | 0.7693713 | 0.0031426214 | 0.7481064
0.0036479862 | 0.9118999 | 0.0036498451 | 0.8698419 | 0.0036462526 | 0.8701409 | 0.0036581271 | 0.8709076 | 0.0036486179 | 0.8847139 | 0.0036447168 | 0.9108769 | 0.0036477812 | 0.8744014
0.0041653772 | 1.049223 | 0.0041681331 | 1.003769 | 0.0041608541 | 1.009655 | 0.0041778955 | 1.007816 | 0.0041631904 | 1.022961 | 0.0041595328 | 1.040318 | 0.0041644249 | 1.015185
0.0046975531 | 1.192922 | 0.0046983825 | 1.136714 | 0.0046917762 | 1.155602 | 0.0047099002 | 1.13986 | 0.004694344 | 1.154352 | 0.004690901 | 1.166817 | 0.0046977798 | 1.144179
0.0052370439 | 1.327352 | 0.005242944 | 1.268284 | 0.0052363495 | 1.286049 | 0.0052516479 | 1.256878 | 0.0052384954 | 1.291819 | 0.0052323881 | 1.292932 | 0.0052409305 | 1.276856
0.0057960769 | 1.459421 | 0.0058003758 | 1.390958 | 0.0057927279 | 1.398685 | 0.0058131978 | 1.377711 | 0.0057945531 | 1.421019 | 0.0057892198 | 1.452636 | 0.0057987097 | 1.397162
0.006362058 | 1.593154 | 0.0063650549 | 1.504101 | 0.0063568959 | 1.515911 | 0.0063758445 | 1.499628 | 0.0063577398 | 1.5262 | 0.0063544607 | 1.5688 | 0.0063652527 | 1.494621
0.0069372642 | 1.705941 | 0.0069408012 | 1.613757 | 0.0069337946 | 1.623191 | 0.0069500187 | 1.595824 | 0.0069329435 | 1.630363 | 0.0069318441 | 1.69849 | 0.0069418042 | 1.596094
0.0075242723 | 1.812798 | 0.0075284941 | 1.711573 | 0.0075221674 | 1.724563 | 0.0075412438 | 1.701391 | 0.007520728 | 1.721308 | 0.0075181964 | 1.812553 | 0.0075270016 | 1.701033
0.0081216166 | 1.897145 | 0.0081272031 | 1.804395 | 0.0081211417 | 1.812148 | 0.008134212 | 1.787839 | 0.0081179759 | 1.811264 | 0.0081150634 | 1.907217 | 0.0081236009 | 1.78867
0.0087290415 | 2.000280418 | 0.0087325279 | 1.878811 | 0.0087269559 | 1.891011 | 0.0087396043 | 1.866786 | 0.0087238794 | 1.887422 | 0.0087241253 | 1.996244 | 0.008729907 | 1.875669
0.0093446784 | 2.078014754 | 0.0093512557 | 1.940804 | 0.0093402372 | 1.96183 | 0.0093562876 | 1.924845 | 0.0093375006 | 1.945274 | 0.0093395886 | 2.08659 | 0.0093456235 | 1.930768
0.009972519 | 2.137565 | 0.009980874 | 1.995737 | 0.009971099 | 2.020856 | 0.009983666 | 1.980844 | 0.009967295 | 2.008091 | 0.009967415 | 2.148635 | 0.009971099 | 2.000859