## Sheet1
Ch4 Current | Ch4 | Ch5 Current | Ch5 | Ch6 Current | Ch6 | Ch7 Current | Ch7 | Ch8 Current | Ch8 | Ch9 Current | Ch9 | Ch10 Current | Ch10
7.2e-09 | 0.001483219 | 1.93e-08 | 0.001507909578 | 3.86e-08 | 0.001500427 | -2.4e-09 | 0.001447 | -2.41e-08 | 0.00149129 | -1.21e-08 | 0.001541168 | -2.89e-08 | 0.001521099
0.0004747462 | 0.001653393 | 0.0004754791 | 0.001680203 | 0.0004761663 | 0.001671559 | 0.0004765665 | 0.00161457 | 0.0004770198 | 0.001662033 | 0.0004762772 | 0.001715362103 | 0.0004762796 | 0.001696363
0.0006797568 | 0.001997367 | 0.0006807623 | 0.002041989 | 0.0006821028 | 0.002034837 | 0.0006832818 | 0.001970216 | 0.0006830841 | 0.002011804 | 0.0006823077 | 0.002086309 | 0.0006823608 | 0.002059716
0.0009676863 | 0.05323435 | 0.0009670257 | 0.05244875 | 0.0009735163 | 0.05285874 | 0.000970406 | 0.05163449 | 0.0009725229 | 0.05232824 | 0.0009687785 | 0.05087056 | 0.0009668256 | 0.0523988
0.0013368979 | 0.1707404 | 0.0013362083 | 0.1637518 | 0.0013427785 | 0.1620487 | 0.0013404759 | 0.1591561 | 0.0013447049 | 0.1679518 | 0.0013374669 | 0.1605353 | 0.0013372692 | 0.168376
0.0017489614 | 0.2977284 | 0.0017474617 | 0.2853032 | 0.0017572434 | 0.2810347 | 0.0017538631 | 0.2841046 | 0.0017574797 | 0.2988977 | 0.001747944 | 0.292098 | 0.001748349 | 0.295776
0.0021952307 | 0.4249226 | 0.0021938058 | 0.4148448 | 0.0022056204 | 0.4110648 | 0.0021987533 | 0.4178374 | 0.0022061918 | 0.4351167 | 0.0021963109 | 0.426013 | 0.0021968244 | 0.4313666
0.0026610372 | 0.5571939 | 0.0026603765 | 0.5441206 | 0.002673946 | 0.5377675 | 0.0026661462 | 0.546898 | 0.0026740448 | 0.5743656 | 0.0026612156 | 0.5601513 | 0.0026621655 | 0.5672204
0.0031522127 | 0.6914956 | 0.0031477426 | 0.6636342 | 0.0031678412 | 0.6591265 | 0.0031549878 | 0.6631063 | 0.0031676025 | 0.7160305 | 0.0031476172 | 0.6831878 | 0.003148695 | 0.7032279
0.0036592555 | 0.8095767 | 0.0036544044 | 0.7793271 | 0.003677611 | 0.7628692 | 0.0036631421 | 0.7802598 | 0.0036774832 | 0.8366636 | 0.003657399 | 0.8215031 | 0.0036587853 | 0.8291956
0.0041764971 | 0.9225345 | 0.0041729914 | 0.8892445 | 0.0041983103 | 0.8551759 | 0.0041830961 | 0.8893111 | 0.0041987491 | 0.9497146 | 0.0041754627 | 0.9396231 | 0.0041766851 | 0.9473173
0.0047092709 | 1.035277 | 0.0047067224 | 1.000763 | 0.0047329428 | 0.9645481 | 0.0047178254 | 1.011119 | 0.0047347752 | 1.081179 | 0.0047121208 | 1.056374 | 0.004712943 | 1.064386
0.0052530801 | 1.134271 | 0.0052507631 | 1.100868 | 0.0052784276 | 1.072537 | 0.0052591946 | 1.109747 | 0.0052811376 | 1.174305 | 0.0052544568 | 1.15108 | 0.0052556069 | 1.176887
0.0058159561 | 1.244813 | 0.0058094848 | 1.200184 | 0.0058428467 | 1.17325 | 0.0058183334 | 1.21935 | 0.005845658 | 1.284357 | 0.0058101382 | 1.248454 | 0.0058121466 | 1.281874
0.0063812139 | 1.331756 | 0.0063767124 | 1.30052 | 0.0064104265 | 1.269184 | 0.006384763 | 1.306448 | 0.0064131438 | 1.385587 | 0.0063781422 | 1.350963 | 0.0063812766 | 1.362198
0.0069577775 | 1.410274 | 0.0069549156 | 1.38441 | 0.0069902521 | 1.3521 | 0.0069581536 | 1.378599 | 0.0069921086 | 1.486691 | 0.0069531724 | 1.421196 | 0.0069562513 | 1.443813
0.0075404119 | 1.494549 | 0.0075388472 | 1.459279 | 0.0075779594 | 1.425941 | 0.0075427386 | 1.47363 | 0.007579951 | 1.55001 | 0.0075390762 | 1.485513 | 0.0075425144 | 1.508605
0.008132763 | 1.557663 | 0.0081323579 | 1.519062 | 0.0081756968 | 1.506461 | 0.008137303 | 1.539402 | 0.0081776401 | 1.605175 | 0.0081311596 | 1.545456 | 0.0081350439 | 1.582236
0.0087354959 | 1.606248 | 0.008735925 | 1.580952 | 0.0087815231 | 1.558999 | 0.0087417502 | 1.590223 | 0.0087824923 | 1.698117 | 0.0087321566 | 1.613638 | 0.0087389148 | 1.655956
0.0093490737 | 1.663991 | 0.0093461612 | 1.626924 | 0.0093977362 | 1.602928 | 0.0093514101 | 1.648564 | 0.0093979653 | 1.760129 | 0.0093460912 | 1.642647 | 0.00935236 | 1.709611
0.009968426 | 1.71135 | 0.009967512 | 1.673399 | 0.010019539 | 1.650113 | 0.009973795 | 1.681627 | 0.010021297 | 1.792436 | 0.009966043 | 1.63938 | 0.009973579 | 1.732254