## Sheet1
Ch4 Current | Ch4 | Ch5 Current | Ch5 | Ch6 Current | Ch6 | Ch7 Current | Ch7 | Ch8 Current | Ch8 | Ch9 Current | Ch9 | Ch10 Current | Ch10
-4.1e-08 | 0.001495257 | -2.17e-08 | 0.001518346 | -4.34e-08 | 0.00151613 | -2.4e-09 | 0.001457988 | -2.89e-08 | 0.001507799 | -1.93e-08 | 0.001557751 | 1.69e-08 | 0.001536838
0.0004771066 | 0.001665942 | 0.0004768992 | 0.001690136 | 0.0004770343 | 0.001685561 | 0.0004777455 | 0.001623423 | 0.0004778251 | 0.001674346 | 0.0004785195 | 0.001729466 | 0.0004784472 | 0.001708846
0.0006848924 | 0.002077 | 0.0006845886 | 0.00211122 | 0.0006850323 | 0.002105645 | 0.0006853746 | 0.002034523 | 0.000684497 | 0.002070737 | 0.0006854807 | 0.002142613 | 0.0006856567 | 0.002123526
0.0009734319 | 0.05746612 | 0.0009729473 | 0.05679098 | 0.0009750232 | 0.05640502 | 0.0009766507 | 0.0564318 | 0.0009759322 | 0.05401102 | 0.0009748665 | 0.0568303 | 0.0009749509 | 0.05587678
0.0013426965 | 0.1791872 | 0.0013429641 | 0.1735449 | 0.0013440853 | 0.1674515 | 0.0013452378 | 0.1686973 | 0.0013444421 | 0.1683011 | 0.0013434608 | 0.1758657 | 0.0013430196 | 0.1764602
0.0017541838 | 0.3081229 | 0.0017516473 | 0.3004504 | 0.0017540825 | 0.2910981 | 0.0017559222 | 0.2948777 | 0.0017537257 | 0.3041335 | 0.0017538607 | 0.3040714 | 0.001753827 | 0.3063402
0.0021962819 | 0.4397886 | 0.0021944351 | 0.4331145 | 0.0021972464 | 0.4240466 | 0.0021978901 | 0.4282189 | 0.0021977792 | 0.4435978 | 0.0021983892 | 0.4356125 | 0.0021986038 | 0.4402218
0.0026604971 | 0.5740138 | 0.0026601451 | 0.5642151 | 0.0026637062 | 0.5524377 | 0.0026646634 | 0.5546798 | 0.0026614928 | 0.5758623 | 0.0026624259 | 0.5633248 | 0.0026628599 | 0.5797034
0.0031469035 | 0.70929 | 0.0031436075 | 0.6816577 | 0.0031480536 | 0.6792647 | 0.0031503924 | 0.6719968 | 0.0031491555 | 0.7197988 | 0.0031475786 | 0.6899672 | 0.0031488879 | 0.7092137
0.0036521428 | 0.8284945 | 0.003650296 | 0.7927595 | 0.0036555159 | 0.7873743 | 0.0036552218 | 0.7986234 | 0.0036539463 | 0.844196 | 0.0036533749 | 0.8029604 | 0.0036541585 | 0.827052
0.0041692349 | 0.9393427 | 0.0041643188 | 0.9042745 | 0.0041704573 | 0.8920579 | 0.0041709781 | 0.9168888 | 0.0041696713 | 0.9559694 | 0.0041707129 | 0.90382 | 0.0041712265 | 0.9417656
0.0047019244 | 1.05549 | 0.0046943368 | 1.011493 | 0.0047008925 | 0.9976884 | 0.0047035302 | 1.023323 | 0.0047018183 | 1.051561 | 0.004703019 | 1.02946 | 0.0047039376 | 1.046962
0.0052418323 | 1.17032 | 0.0052396671 | 1.108144 | 0.0052460133 | 1.098329 | 0.0052451935 | 1.134169 | 0.00524373 | 1.177143 | 0.0052471561 | 1.108436 | 0.0052464858 | 1.16765
0.0058021166 | 1.264387 | 0.0057961371 | 1.208088 | 0.0058014029 | 1.20125 | 0.0058031895 | 1.23067 | 0.00580548 | 1.300527 | 0.0058042142 | 1.252606 | 0.0058055957 | 1.273112
0.0063671936 | 1.368044 | 0.0063609754 | 1.29842 | 0.0063654745 | 1.300764 | 0.0063670585 | 1.321067 | 0.0063693659 | 1.400356 | 0.0063700434 | 1.32831 | 0.0063716637 | 1.367818
0.006942554 | 1.456192 | 0.0069358971 | 1.380499 | 0.0069436149 | 1.391094 | 0.0069410302 | 1.39793 | 0.0069469108 | 1.488848 | 0.0069471857 | 1.408296 | 0.0069494931 | 1.457474
0.0075285495 | 1.508421 | 0.0075227437 | 1.451621 | 0.007532629 | 1.458748 | 0.0075292343 | 1.480222 | 0.0075326748 | 1.564605 | 0.0075326773 | 1.515874 | 0.0075362721 | 1.5291
0.0081235937 | 1.591029 | 0.0081195938 | 1.522061 | 0.0081301759 | 1.533952 | 0.008122094 | 1.530511 | 0.0081280711 | 1.639668 | 0.0081283483 | 1.554654 | 0.0081321361 | 1.58693
0.0087327449 | 1.636575 | 0.0087249764 | 1.575413 | 0.0087372487 | 1.589604 | 0.0087284001 | 1.588614 | 0.0087357105 | 1.683256 | 0.0087366122 | 1.626066 | 0.0087415621 | 1.65394
0.0093471786 | 1.701466 | 0.0093378984 | 1.634195 | 0.0093519574 | 1.628988 | 0.0093436127 | 1.626755 | 0.0093547325 | 1.743253 | 0.0093539537 | 1.697914 | 0.0093588024 | 1.700469
0.009975625 | 1.743102 | 0.009967897 | 1.676491 | 0.009982511 | 1.663544 | 0.009971003 | 1.663 | 0.009981451 | 1.758538 | 0.009980488 | 1.731767 | 0.009987446 | 1.752894