## Sheet1
Ch4 Current | Ch4 | Ch5 Current | Ch5 | Ch6 Current | Ch6 | Ch7 Current | Ch7 | Ch8 Current | Ch8 | Ch9 Current | Ch9 | Ch10 Current | Ch10
9.6e-09 | 0.001487017 | 9.6e-09 | 0.001510073 | 9.6e-09 | 0.001507627 | 1.45e-08 | 0.001454546 | 4.34e-08 | 0.001504595 | 1.45e-08 | 0.001548628 | 0 | 0.001533348
0.0004920721 | 0.001644854 | 0.0004925615 | 0.00166624 | 0.0004932656 | 0.001661713 | 0.0004930968 | 0.001605781 | 0.0004911535 | 0.001657774 | 0.0004906399 | 0.001709908 | 0.0004884651 | 0.001691074
0.0006951901 | 0.002133817 | 0.0006954987 | 0.002147969 | 0.0006957952 | 0.002148049 | 0.0006951852 | 0.002083262 | 0.0006937675 | 0.002149614 | 0.0006938037 | 0.002221107 | 0.0006912142 | 0.002190249
0.0009832353 | 0.05892211 | 0.0009835125 | 0.06138652 | 0.0009843203 | 0.05744434 | 0.0009848193 | 0.05831904 | 0.0009821961 | 0.05747632 | 0.0009836379 | 0.06259439 | 0.0009794861 | 0.06035542
0.0013472655 | 0.1774452 | 0.0013544649 | 0.1833865 | 0.0013554414 | 0.1808622 | 0.001352037 | 0.1756992 | 0.0013489339 | 0.1767312 | 0.0013545975 | 0.1843305 | 0.0013482106 | 0.1853568
0.0017574652 | 0.3142118 | 0.0017642331 | 0.3167763 | 0.0017657207 | 0.3164179 | 0.0017620366 | 0.3089975 | 0.0017583284 | 0.3114089 | 0.0017648889 | 0.321076 | 0.0017572386 | 0.3178516
0.0021973452 | 0.4480636 | 0.0022062304 | 0.4562503 | 0.0022081183 | 0.4598101 | 0.0022008147 | 0.4439254 | 0.002199573 | 0.4532301 | 0.0022073732 | 0.4612827 | 0.0021978395 | 0.4502213
0.002665488 | 0.585685 | 0.0026736374 | 0.602917 | 0.0026760677 | 0.6048401 | 0.0026679834 | 0.5807953 | 0.0026661221 | 0.5912653 | 0.0026754722 | 0.5949661 | 0.0026634313 | 0.59608
0.003148789 | 0.7202444 | 0.003160039 | 0.7374998 | 0.0031629275 | 0.738814 | 0.0031537558 | 0.7166527 | 0.0031517594 | 0.7328941 | 0.0031621222 | 0.725855 | 0.0031482513 | 0.7258491
0.0036518149 | 0.8653319 | 0.0036657027 | 0.8696795 | 0.0036692976 | 0.8665278 | 0.0036553279 | 0.8439057 | 0.0036566925 | 0.8672087 | 0.003668432 | 0.8579094 | 0.0036515328 | 0.861758
0.0041697654 | 0.9957919 | 0.0041824813 | 0.9900208 | 0.0041874409 | 0.9951106 | 0.0041717617 | 0.9684643 | 0.0041691337 | 1.00098 | 0.0041868429 | 0.9857783 | 0.0041669709 | 0.9826139
0.0047004826 | 1.117894 | 0.0047205668 | 1.120989 | 0.0047245789 | 1.137868 | 0.0047044198 | 1.089838 | 0.0047023295 | 1.127982 | 0.0047255529 | 1.118976 | 0.0047022764 | 1.110541
0.0052412898 | 1.25184 | 0.0052645109 | 1.246324 | 0.0052696079 | 1.261821 | 0.005246616 | 1.209119 | 0.0052454756 | 1.255483 | 0.0052699961 | 1.2417 | 0.0052440073 | 1.238446
0.0058018345 | 1.368911 | 0.0058237535 | 1.367645 | 0.0058301018 | 1.386368 | 0.0057970871 | 1.317409 | 0.0058042889 | 1.378596 | 0.005830027 | 1.348423 | 0.0058014101 | 1.346612
0.0063638735 | 1.499291 | 0.0063890643 | 1.473364 | 0.0063967992 | 1.496507 | 0.0063648934 | 1.425977 | 0.0063678036 | 1.491881 | 0.0063954946 | 1.471755 | 0.0063644739 | 1.453749
0.006940073 | 1.605447 | 0.0069665272 | 1.573444 | 0.0069748189 | 1.588698 | 0.006940237 | 1.53153 | 0.0069432894 | 1.590788 | 0.0069749636 | 1.576333 | 0.0069401526 | 1.561427
0.0075325712 | 1.703301 | 0.0075581646 | 1.658771 | 0.0075672977 | 1.680175 | 0.0075320263 | 1.625251 | 0.0075329618 | 1.684077 | 0.0075659716 | 1.672258 | 0.0075291258 | 1.663137
0.008126974 | 1.78685 | 0.0081570135 | 1.740607 | 0.008166243 | 1.771818 | 0.0081243749 | 1.712792 | 0.0081296551 | 1.768141 | 0.008164847 | 1.735652 | 0.0081252983 | 1.740379
0.0087328075 | 1.85762 | 0.008766806 | 1.80934 | 0.0087755244 | 1.849401 | 0.0087320167 | 1.786061 | 0.0087370799 | 1.839862 | 0.0087735304 | 1.802508 | 0.0087328943 | 1.814092
0.0093515282 | 1.919325 | 0.0093887719 | 1.878964 | 0.0093990117 | 1.915411 | 0.0093478344 | 1.848012 | 0.0093533727 | 1.907248 | 0.0093966416 | 1.86906 | 0.0093509351 | 1.868031
0.009978851 | 1.965974 | 0.010019828 | 1.943505 | 0.010032179 | 1.988171 | 0.00997199 | 1.897762 | 0.009983016 | 1.957299 | 0.010026762 | 1.911419 | 0.009980561 | 1.9055