## Sheet1
Ch4 Current | Ch4 | Ch5 Current | Ch5 | Ch6 Current | Ch6 | Ch7 Current | Ch7 | Ch8 Current | Ch8 | Ch9 Current | Ch9 | Ch10 Current | Ch10
-1.69e-08 | 0.001486249 | 4.34e-08 | 0.001509192 | -1.21e-08 | 0.001505885 | -1.21e-08 | 0.001446938 | -3.62e-08 | 0.001496498 | -2.65e-08 | 0.001545761 | 9.6e-09 | 0.001526217
0.0004792573 | 0.001679111 | 0.0004800192 | 0.001698935 | 0.0004806171 | 0.001698031 | 0.0004799685 | 0.00163582 | 0.0004798022 | 0.001689991 | 0.0004797901 | 0.001743159 | 0.0004798914 | 0.00172405
0.0006844705 | 0.002139324 | 0.0006851866 | 0.00214652 | 0.0006856881 | 0.002147315 | 0.0006875373 | 0.002099474202 | 0.0006859846 | 0.002153007 | 0.0006857941 | 0.002212221949 | 0.0006860473 | 0.002184981
0.0009721805 | 0.05695891 | 0.0009704036 | 0.05511663 | 0.000973415 | 0.05595813 | 0.0009759081 | 0.05290371 | 0.0009734536 | 0.05573616 | 0.0009734608 | 0.05384415 | 0.0009755633 | 0.05513879
0.0013415488 | 0.179923 | 0.0013392077 | 0.1767918 | 0.0013426579 | 0.1779333 | 0.0013444132 | 0.1668253 | 0.0013390847 | 0.1714751 | 0.001338236 | 0.1695793 | 0.0013389835 | 0.1629939
0.0017496365 | 0.3154478 | 0.0017468807 | 0.3114736 | 0.0017505744 | 0.3126335 | 0.0017534749 | 0.297295 | 0.0017483538 | 0.3090218 | 0.001747604 | 0.3127234 | 0.0017486962 | 0.3023474
0.0021948594 | 0.4672283 | 0.0021921421 | 0.4551417 | 0.002196118 | 0.457549 | 0.0022004073 | 0.4437451 | 0.0021931982 | 0.4504227 | 0.0021912404 | 0.4722168 | 0.0021927328 | 0.454802
0.002660567 | 0.6176333 | 0.0026535339 | 0.6045175 | 0.0026612349 | 0.6091869 | 0.0026629684 | 0.5952625 | 0.002657071 | 0.5985392 | 0.0026548576 | 0.6233439 | 0.0026570902 | 0.5979679
0.0031441862 | 0.7662306 | 0.0031401669 | 0.7522689 | 0.0031442392 | 0.7498674 | 0.003146783 | 0.7408465 | 0.0031425491 | 0.7383549 | 0.0031401115 | 0.7744311 | 0.0031425997 | 0.7540059
0.0036503996 | 0.9046369 | 0.0036429495 | 0.885007 | 0.0036512291 | 0.8806124 | 0.0036542356 | 0.8808569 | 0.0036476703 | 0.8762021 | 0.0036451363 | 0.9236486 | 0.0036474461 | 0.9083585
0.0041656352 | 1.037148 | 0.0041571917 | 1.02349 | 0.0041655653 | 1.012776 | 0.0041693338 | 1.015844 | 0.0041616449 | 1.003724 | 0.0041576932 | 1.071428 | 0.0041609577 | 1.036845
0.0046996459 | 1.181072 | 0.0046911252 | 1.149302 | 0.0047001282 | 1.132657 | 0.0047047574 | 1.152309 | 0.0046947201 | 1.135986 | 0.0046904381 | 1.210012 | 0.004693042 | 1.188505
0.0052439205 | 1.311544 | 0.0052305364 | 1.276274 | 0.0052433924 | 1.25145 | 0.0052450127 | 1.284402 | 0.0052366437 | 1.280455 | 0.0052325208 | 1.354513 | 0.0052358094 | 1.307454
0.0057989171 | 1.440363 | 0.0057896682 | 1.399288 | 0.0057984301 | 1.386996 | 0.0058006241 | 1.404609 | 0.0057963541 | 1.382969 | 0.0057906881 | 1.497868 | 0.0057935091 | 1.449165
0.0063653057 | 1.558682 | 0.0063518447 | 1.508335 | 0.0063660121 | 1.481212 | 0.0063674178 | 1.522809 | 0.0063619712 | 1.519037 | 0.006356703 | 1.626275 | 0.0063584824 | 1.577456
0.0069434558 | 1.662396 | 0.0069310195 | 1.6296 | 0.0069451966 | 1.61348 | 0.0069440802 | 1.609449 | 0.0069394124 | 1.617033 | 0.0069337633 | 1.755332 | 0.0069355933 | 1.706227
0.0075274501 | 1.75397 | 0.0075157564 | 1.718306 | 0.0075284579 | 1.728216 | 0.0075301625 | 1.712284 | 0.0075210969 | 1.704092 | 0.0075158721 | 1.854893 | 0.0075190692 | 1.778849
0.008124006 | 1.848337 | 0.0081184991 | 1.845946 | 0.0081269162 | 1.812037 | 0.0081225497 | 1.79432 | 0.0081146053 | 1.812619 | 0.0081134263 | 1.960025 | 0.0081128862 | 1.877302
0.0087344495 | 1.915463 | 0.0087185461 | 1.940498 | 0.0087354838 | 1.891053 | 0.0087263266 | 1.88194 | 0.0087205425 | 1.887924 | 0.0087190669 | 2.04127 | 0.0087211235 | 1.963229
0.0093436175 | 2.001767 | 0.0093311257 | 1.978789 | 0.0093466144 | 1.965987 | 0.0093428652 | 1.925745 | 0.0093366085 | 1.95115 | 0.009333315 | 2.137553 | 0.0093348991 | 2.003647
0.009973338 | 2.04754 | 0.0099596787 | 2.052459 | 0.009981981 | 2.027783 | 0.009967295 | 1.992593 | 0.009961517 | 2.031223 | 0.0099594666 | 2.194444 | 0.00996077 | 2.091303