## Sheet1
Ch4 Current | Ch4 | Ch5 Current | Ch5 | Ch6 Current | Ch6 | Ch7 Current | Ch7 | Ch8 Current | Ch8 | Ch9 Current | Ch9 | Ch10 Current | Ch10
-4.1e-08 | 0.001479526 | -5.06e-08 | 0.001502681 | -4.8e-09 | 0.001502106 | -3.86e-08 | 0.001489415 | -1.45e-08 | 0.001539405 | -2.89e-08 | 0.0015849 | 9.6e-09 | 0.001569985
0.0004779288 | 0.001692964 | 0.0004770897 | 0.001711828 | 0.0004781289 | 0.001715623 | 0.0004769764 | 0.001695609 | 0.0004766798 | 0.001747763 | 0.0004766606 | 0.001794136 | 0.0004761446 | 0.0017815
0.0006841233 | 0.002101888 | 0.0006826863 | 0.002119684 | 0.0006825103 | 0.002137049 | 0.0006836121 | 0.002104699 | 0.0006820546 | 0.002156824 | 0.000682057 | 0.002215867 | 0.0006812541 | 0.002205217
0.0009714114 | 0.05106845 | 0.0009683831 | 0.04959818 | 0.0009693355 | 0.05304025 | 0.0009693789 | 0.05253861 | 0.0009685302 | 0.05222547 | 0.0009732414 | 0.05389651 | 0.0009676116 | 0.05508296
0.0013382843 | 0.1632747 | 0.0013351812 | 0.162696 | 0.0013372789 | 0.1699225 | 0.0013408786 | 0.1700292 | 0.0013381131 | 0.1695849 | 0.0013417152 | 0.1677178 | 0.0013370739 | 0.1738586
0.0017487999 | 0.3028654 | 0.0017453135 | 0.3008381 | 0.0017501163 | 0.3005618 | 0.0017526045 | 0.3031287 | 0.0017502996 | 0.3112878 | 0.0017546564 | 0.3121776 | 0.0017485323 | 0.3112808
0.0021947678 | 0.4569556 | 0.0021907413 | 0.446649 | 0.0021983579 | 0.4508398 | 0.0021983024 | 0.4461654 | 0.0021975092 | 0.4568833 | 0.0022033468 | 0.4622828 | 0.0021950258 | 0.4603477
0.0026639931 | 0.6118024 | 0.0026587925 | 0.6002941 | 0.0026630938 | 0.6002724 | 0.0026667514 | 0.5958967 | 0.0026645983 | 0.6097212 | 0.0026705295 | 0.6159713 | 0.0026617412 | 0.6069859
0.0031513279 | 0.7609014 | 0.0031460597 | 0.749111 | 0.0031526973 | 0.7516907 | 0.0031533821 | 0.7409994 | 0.0031526322 | 0.7636125 | 0.0031639353 | 0.7790979 | 0.0031500645 | 0.7625077
0.003658361 | 0.9129796 | 0.0036527167 | 0.8976695 | 0.0036625828 | 0.8950051 | 0.0036635713 | 0.8873698 | 0.0036598269 | 0.9160463 | 0.0036727672 | 0.9322549 | 0.0036578185 | 0.9136694
0.0041764537 | 1.058802 | 0.0041700354 | 1.040755 | 0.0041803451 | 1.033702 | 0.0041808249 | 1.035738 | 0.0041785441 | 1.055235 | 0.0041925475 | 1.083751 | 0.0041762077 | 1.059858
0.0047117254 | 1.185835 | 0.0047028334 | 1.18474 | 0.0047168971 | 1.182293 | 0.0047135915 | 1.160618 | 0.0047132901 | 1.194882 | 0.0047281496 | 1.238472 | 0.0047107103 | 1.189005
0.0052584134 | 1.35098 | 0.0052495816 | 1.308114 | 0.0052585894 | 1.317566 | 0.0052601879 | 1.286751 | 0.0052571307 | 1.346058 | 0.0052733306 | 1.369976 | 0.0052542133 | 1.316449
0.0058173449 | 1.485784 | 0.0058075391 | 1.439564 | 0.0058201562 | 1.439217 | 0.0058181598 | 1.426367 | 0.0058168747 | 1.477826 | 0.0058377111 | 1.507769 | 0.0058134534 | 1.437979
0.0063830825 | 1.62964 | 0.0063718156 | 1.559178 | 0.006389033 | 1.545386 | 0.0063824749 | 1.535528 | 0.006381402 | 1.60023 | 0.0064047605 | 1.638187 | 0.0063787064 | 1.571116
0.0069598582 | 1.746592 | 0.0069476149 | 1.684241 | 0.0069652831 | 1.676282 | 0.0069578498 | 1.636182 | 0.0069590915 | 1.729605 | 0.0069842148 | 1.764323 | 0.0069558752 | 1.670992
0.0075479465 | 1.855713 | 0.0075352523 | 1.79119 | 0.0075537524 | 1.75295 | 0.0075442817 | 1.723705 | 0.0075458296 | 1.832439 | 0.0075727998 | 1.854694 | 0.0075413137 | 1.761457
0.0081397334 | 1.951831 | 0.0081273694 | 1.877212 | 0.0081452885 | 1.84696 | 0.0081405001 | 1.784457 | 0.0081429425 | 1.932761 | 0.0081683889 | 1.966942 | 0.0081367388 | 1.85797
0.0087413789 | 2.044831 | 0.008733772 | 1.949038 | 0.0087518019 | 1.907278 | 0.0087418997 | 1.850997 | 0.0087470328 | 2.014113 | 0.0087748637 | 2.070668 | 0.0087412728 | 1.923998
0.0093516053 | 2.117834 | 0.0093321359 | 2.014209 | 0.0093644177 | 1.982809 | 0.0093499851 | 1.919766 | 0.0093611049 | 2.088572 | 0.0093899654 | 2.140633 | 0.0093503154 | 1.989578
0.009972567 | 2.148078 | 0.0099591338 | 2.058324 | 0.009985352 | 2.037039 | 0.00997459 | 1.971597 | 0.009984003 | 2.134738 | 0.010016385 | 2.17808 | 0.009973025 | 2.035653