## Sheet1
Ch4 Current | Ch4 | Ch5 Current | Ch5 | Ch6 Current | Ch6 | Ch7 Current | Ch7 | Ch8 Current | Ch8 | Ch9 Current | Ch9 | Ch10 Current | Ch10
2.89e-08 | 0.001486718 | -3.86e-08 | 0.001508539 | -3.38e-08 | 0.001505507 | -4.8e-09 | 0.001446524 | -3.13e-08 | 0.001494558 | -1.21e-08 | 0.001545481 | -2.65e-08 | 0.001524611
0.0004776539 | 0.001701842 | 0.0004767811 | 0.001720184 | 0.000476282 | 0.001717113 | 0.0004764508 | 0.001652965 | 0.0004762193 | 0.001702199 | 0.0004763061 | 0.001757327 | 0.0004753803 | 0.001733579
0.0006845476 | 0.002177402 | 0.0006848225 | 0.002205357 | 0.0006840172 | 0.002208152 | 0.0006852517 | 0.002133805 | 0.0006837134 | 0.002187988 | 0.0006824259 | 0.002238337 | 0.0006825802 | 0.00223196
0.0009766049 | 0.05705402 | 0.0009737936 | 0.05426891 | 0.000972183 | 0.05866687 | 0.0009750666 | 0.05628712 | 0.0009720721 | 0.05420443 | 0.0009720383 | 0.05889802 | 0.0009732245 | 0.05753692
0.001344635 | 0.1740608 | 0.0013431257 | 0.171281 | 0.001341896 | 0.1821771 | 0.0013429207 | 0.1752935 | 0.0013414717 | 0.1771034 | 0.0013396562 | 0.1803103 | 0.0013421082 | 0.173881
0.0017540994 | 0.3120634 | 0.001753487 | 0.3110245 | 0.0017519319 | 0.3231387 | 0.0017566527 | 0.3125436 | 0.0017515798 | 0.3185366 | 0.0017502996 | 0.326561 | 0.0017520331 | 0.3173242
0.0021986014 | 0.4687243 | 0.0021962651 | 0.4709919 | 0.0021949004 | 0.4706036 | 0.0021974826 | 0.4603276 | 0.0021934417 | 0.4727638 | 0.0021929595 | 0.4839935 | 0.0021939818 | 0.4656969
0.002661664 | 0.6290493 | 0.0026626719 | 0.6195639 | 0.0026604199 | 0.6303662 | 0.0026665947 | 0.6127636 | 0.0026578883 | 0.6241049 | 0.0026575146 | 0.6420428 | 0.0026611625 | 0.6166812
0.0031502742 | 0.7847533 | 0.0031467951 | 0.7693992 | 0.0031449264 | 0.7760564 | 0.0031512579 | 0.7560271 | 0.003142918 | 0.7832519 | 0.0031438028 | 0.8035907 | 0.0031467251 | 0.7705946
0.0036554677 | 0.9301634 | 0.003654185 | 0.9296228 | 0.0036516124 | 0.9334726 | 0.0036550626 | 0.9069034 | 0.0036473159 | 0.9338809 | 0.0036461514 | 0.9509296 | 0.0036511736 | 0.9130671
0.0041706213 | 1.10113 | 0.0041702211 | 1.074703 | 0.0041657509 | 1.090937 | 0.0041743753 | 1.052755 | 0.0041637642 | 1.077353 | 0.0041629855 | 1.099226 | 0.0041681258 | 1.04538
0.0047032722 | 1.244275 | 0.0047010709 | 1.224007 | 0.0046964754 | 1.231658 | 0.0047052926 | 1.197718 | 0.004696256 | 1.218356 | 0.0046923525 | 1.238742 | 0.0047004054 | 1.175639
0.0052450754 | 1.395939 | 0.0052459626 | 1.369532 | 0.005240294 | 1.370049 | 0.0052466401 | 1.337997 | 0.0052346883 | 1.37149 | 0.0052365183 | 1.367804 | 0.0052423145 | 1.323111
0.0058073124 | 1.544848 | 0.0058023095 | 1.509209 | 0.0057962697 | 1.493826 | 0.0058061672 | 1.459228 | 0.0057932535 | 1.506752 | 0.0057956188 | 1.533574 | 0.0058014125 | 1.426391
0.0063725823 | 1.691431 | 0.0063663135 | 1.643458 | 0.0063614649 | 1.626286 | 0.0063668874 | 1.570653 | 0.006359712 | 1.642325 | 0.0063589791 | 1.650566 | 0.0063663569 | 1.583325
0.0069492158 | 1.824538 | 0.0069435619 | 1.755032 | 0.0069378669 | 1.728563 | 0.0069399404 | 1.67021 | 0.0069337585 | 1.776056 | 0.0069346916 | 1.788901 | 0.0069408277 | 1.68888
0.0075340564 | 1.917305 | 0.0075324386 | 1.862276 | 0.0075249377 | 1.856653 | 0.007531614 | 1.745043 | 0.0075205713 | 1.905944 | 0.0075233103 | 1.908724 | 0.0075308882 | 1.807652
0.0081286569 | 2.028495 | 0.0081297419 | 1.967237 | 0.0081260458 | 1.943716 | 0.0081251561 | 1.838561 | 0.0081174431 | 2.003421 | 0.0081223255 | 2.014761 | 0.0081229668 | 1.904933
0.0087352258 | 2.109946 | 0.0087363904 | 2.033858 | 0.0087341674 | 1.99944 | 0.0087307316 | 1.930146 | 0.0087253188 | 2.080893 | 0.0087282916 | 2.109164 | 0.008730071 | 1.980164
0.0093536017 | 2.193808 | 0.0093504263 | 2.110468 | 0.0093459249 | 2.098198 | 0.0093479671 | 2.001942 | 0.0093408448 | 2.163785 | 0.0093445916 | 2.190241 | 0.0093449315 | 2.0613
0.009980849 | 2.245216 | 0.009981837 | 2.168845 | 0.009975264 | 2.154329 | 0.009976973 | 2.056034 | 0.009967343 | 2.234976 | 0.009976636 | 2.255285 | 0.009972784 | 2.119648