## Sheet1
Opto-board Assembly Status
0
Opto-board S/N: |  |  |  | Site(check one): |  | OSU |  | Seigen
Opto-board flavor (check one): |  |  | B-Layer |  | Left |  | Right
VDC S/N | 0
0
DORIC S/N |  |  | -- | --
Step |  |  |  | Date | Initial | Comments
1) Reinforce 80-pin Connector
2) Mechanical tolerance test
3) short test
4) VDC mounting
5) DORIC mounting
6) Measure VCSEL power
7) Measure PIN respnsivity
8) Glue VCSEL opto-pack (?)
9) Glue Housing
10.1) Glue 2nd VCSEL opto-pack(?)
10.2) Glue housing (?)
11.1) Glue PIN opto-pack
11.2) Glue housing
12) Solder VCSEL opto-pack
13) Solder 2nd VCSEL opto-pack (?)
14) Solder PIN opto-pack
15) Wire bonding
16) Basic Functionality
17) Encapsulation

## Sheet2
Opto-Board QA data Sheet: Optical Power and Responsivity
Opto-board S/N
0
VCSEL Opto-pack S/N:
Power (uW) | 1 | 2 | 3 | 4 | 5 | 6 | 7 | 8 | Date | Initial | P> 500 uW & dP ,20% ?
Pre Opto-pack Burn-in |  | 1784.451 | 1742.366 | 1727.206 | 1725.193 | 1820.851 | 1872.787 | 1886.557 | -- | -- | --
Post Opto-pack Burn-in |  | 1710.657 | 1679.805 | 1670.097 | 1629.449 | 1738.298 | 1801.959 | 1805.824 | -- | -- | --
Change (%) | #DIV/0! | #DIV/0! | #DIV/0! | #DIV/0! | #DIV/0! | #DIV/0! | #DIV/0! | #DIV/0! | -- | -- | --
Pre Opto-board Burn-in |  | 1482.090671 | 1279.707032 | 1482.918496 | 1466.129951 | 1595.890226 | 1449.487882 | 1533.28959 | -- | -- | --
Change (%) |  | #DIV/0! | #DIV/0! | #DIV/0! | #DIV/0! | #DIV/0! | #DIV/0! | #DIV/0! | -- | -- | --
Post Opto-board Burn-in |  | 1445.917509 | 1242.061482 | 1474.849412 | 1462.751021 | 1698.730309 | 1398.288035 | 1609.40753 | -- | -- | --
Change (%) |  | -2.440685 | -2.941732 | -0.5441354 | -0.2304659 | 6.444057 | -3.532271 | 4.964355 | -- | -- | --
Opto-board at 0C |  | 1519.56955 | 1248.449767 | 1556.370159 | 1355.978634 | 1663.598843 | 1492.8061 | 1708.409066 | -- | -- | --
Change (%) |  | 2.528784 | -2.442533 | 4.953183 | -7.513066 | 4.242686 | 2.988519 | 11.42116 | -- | -- | --
Opto-board at 50C |  | 1338.162115 | 1113.314862 | 1375.220727 | 1225.311757 | 1488.280165 | 1331.843343 | 1520.109217 | -- | -- | --
Change (%) |  | -9.711184 | -13.00236 | -7.262555 | -16.42543 | -6.742949 | -8.116283 | -0.8596141 | -- | -- | --
Opto-board QA (10C) |  | 1545.974024 | 1288.287943 | 1580.637406 | 1380.599111 | 1696.514637 | 1515.800781 | 1695.259463 | -- | -- | --
Change (%) |  | 4.310354 | 0.6705371 | 6.589635 | -5.833783 | 6.305221 | 4.574919 | 10.56355 | -- | -- | --
Reception Test |  | 2000 | 2000 | 2000 | 2000 | 2000 | 2000 | 2000 | -- | -- | --
VCSEL Opto-pack S/N:
Power (uW) | 1 | 2 | 3 | 4 | 5 | 6 | 7 | 8 | Date | Initial | P> 500 uW & dP ,20% ?
Pre Opto-pack Burn-in |  | 1942.931 | 1914.311 | 1897.9 | 1922.137 | 1944.984 | 1918.146 | 1871.876 | -- | -- | --
Post Opto-pack Burn-in |  | 1931.595 | 1975.622 | 1922.779 | 1924.492 | 1976.226 | 1965.278 | 1887.748 | -- | -- | --
Change (%) | #DIV/0! | #DIV/0! | #DIV/0! | #DIV/0! | #DIV/0! | #DIV/0! | #DIV/0! | #DIV/0! | -- | -- | --
Pre Opto-board Burn-in |  | 1155.295613 | 1135.892054 | 1082.694348 | 1044.896569 | 938.69135 | 1274.876312 | 1255.90166 | -- | -- | --
Change (%) |  | #DIV/0! | #DIV/0! | #DIV/0! | #DIV/0! | #DIV/0! | #DIV/0! | #DIV/0! | -- | -- | --
Post Opto-board Burn-in |  | 1101.578835 | 931.303958 | 1035.600484 | 1033.525991 | 1060.686898 | 1272.697914 | 1285.710862 | -- | -- | --
Change (%) |  | -4.649613 | -18.01123 | -4.349691 | -1.088201 | 12.99634 | -0.1708713 | 2.37353 | -- | -- | --
Opto-board at 0C |  | 1215.312397 | 1045.973724 | 1051.396974 | 1070.530886 | 1071.022462 | 1345.627295 | 1360.944957 | -- | -- | --
Change (%) |  | 5.194929 | -7.916098 | -2.890693 | 2.453288 | 14.0974 | 5.549635 | 8.363975 | -- | -- | --
Opto-board at 50C |  | 1068.00585 | 905.399834 | 903.048537 | 962.629794 | 927.297667 | 1161.787422 | 1186.007797 | -- | -- | --
Change (%) |  | -7.555621 | -20.29174 | -16.59248 | -7.873198 | -1.213784 | -8.870577 | -5.565234 | -- | -- | --
Opto-board QA (10C) |  | 1218.421842 | 1067.329662 | 1060.523835 | 1070.778871 | 1048.792497 | 1351.749344 | 1326.219355 | -- | -- | --
Change (%) |  | 5.464076 | -6.035995 | -2.047717 | 2.47702 | 11.72922 | 6.029842 | 5.598981 | -- | -- | --
Reception Test |  | 2000 | 2000 | 2000 | 2000 | 2000 | 2000 | 2000 | -- | -- | --

## Sheet3
PIN Opto-pack S/N:
Responsivity (A/W) | 1 | 2 | 3 | 4 | 5 | 6 | 7 | 8 | Date | Initial | R> 0.5 A/W & dR <5%
Opto-pack QA | [8 empty] | -- | -- | --
Pre-mount | [8 empty] | -- | -- | --
Change (%)

## Sheet4
Opto-board QA Data Sheet
Opto-board S/N:
0
Current consumption:
| Unit | Min | Max | I |  |  | dI <5% | Date |  | Initial |  | Pass/Fail (?)
Pre-QA | mA | 323 | 371 | 365.234375 |  |  |  | 2021-01-11 |  |  |  | Pass
QA | mA | 308.5 | 350.5 | 342.248535 |  |  |  | 2021-01-11 |  |  |  | Pass
*The allowable range for current consumption for a B-layer opto-board is 330-400 mA.
Dark current:
| Unit | Max | I |  | Date |  | Initial |  | Pass/Fail (?)
Pre-QA | uA | 1 | 0.537862 |  | 2021-01-11 |  |  |  | Pass
QA | uA | 1 | 0.437629 |  | 2021-01-11 |  |  |  | Pass
Optical
| Unit | Max | 1 | 2 | 3 | 4 | 5 | 6 | 7 | 8 | 9 | 10 | 11 | 12 | 13 | 14 | 15 | 16 | Pass/Fail (?)
Rise | ns | 1 | 0.39598 | 0.6772 | 0.50581 | 0.35063 | 0.54191 | 0.47781 | 0.3876 | 0.44878 | 0.63477 | 0.50112 | 0.41039 | 0.67802 | 0.37112 | 0.40574 |  |  | Pass
Fall | ns | 1 | 0.42532 | 0.50483 | 0.47913 | 0.89961 | 0.56291 | 0.51268 | 0.62576 | 0.57485 | 0.53755 | 0.61039 | 0.73186 | 0.49141 | 0.43883 | 0.53121 |  |  | Pass

## optical calc
Post Mounting @ room Temp
Power
Power 2
Power 3
channel# | 1 | 2 | 3 | 4 | 5 | 6 | 7 | 8 | 9 | 10 | 11 | 12 | 13 | 14
| 1000 | 1000 | 1000 | 1000 | 1000 | 1000 | 1000 | 1000 | 1000 | 1000 | 1000 | 1000 | 1000 | 1000
| 1000 | 1000 | 1000 | 1000 | 1000 | 1000 | 1000 | 1000 | 1000 | 1000 | 1000 | 1000 | 1000 | 1000
| 1000 | 1000 | 1000 | 1000 | 1000 | 1000 | 1000 | 1000 | 1000 | 1000 | 1000 | 1000 | 1000 | 1000
avg | 1000 | 1000 | 1000 | 1000 | 1000 | 1000 | 1000 | 1000 | 1000 | 1000 | 1000 | 1000 | 1000 | 1000
-10C
Power
Power 2
Power 3
channel# | 1 | 2 | 3 | 4 | 5 | 6 | 7 | 8 | 9 | 10 | 11 | 12 | 13 | 14
| 1000 | 1000 | 1000 | 1000 | 1000 | 1000 | 1000 | 1000 | 1000 | 1000 | 1000 | 1000 | 1000 | 1000
| 1000 | 1000 | 1000 | 1000 | 1000 | 1000 | 1000 | 1000 | 1000 | 1000 | 1000 | 1000 | 1000 | 1000
| 1000 | 1000 | 1000 | 1000 | 1000 | 1000 | 1000 | 1000 | 1000 | 1000 | 1000 | 1000 | 1000 | 1000
avg | 1000 | 1000 | 1000 | 1000 | 1000 | 1000 | 1000 | 1000 | 1000 | 1000 | 1000 | 1000 | 1000 | 1000
10C
Power
Power 2
Power 3
channel# | 1 | 2 | 3 | 4 | 5 | 6 | 7 | 8 | 9 | 10 | 11 | 12 | 13 | 14
| 1000 | 1000 | 1000 | 1000 | 1000 | 1000 | 1000 | 1000 | 1000 | 1000 | 1000 | 1000 | 1000 | 1000
| 1000 | 1000 | 1000 | 1000 | 1000 | 1000 | 1000 | 1000 | 1000 | 1000 | 1000 | 1000 | 1000 | 1000
| 1000 | 1000 | 1000 | 1000 | 1000 | 1000 | 1000 | 1000 | 1000 | 1000 | 1000 | 1000 | 1000 | 1000
avg | 1000 | 1000 | 1000 | 1000 | 1000 | 1000 | 1000 | 1000 | 1000 | 1000 | 1000 | 1000 | 1000 | 1000
50C
Power
Power 2
Power 3
channel# | 1 | 2 | 3 | 4 | 5 | 6 | 7 | 8 | 9 | 10 | 11 | 12 | 13 | 14
| 1000 | 1000 | 1000 | 1000 | 1000 | 1000 | 1000 | 1000 | 1000 | 1000 | 1000 | 1000 | 1000 | 1000
| 1000 | 1000 | 1000 | 1000 | 1000 | 1000 | 1000 | 1000 | 1000 | 1000 | 1000 | 1000 | 1000 | 1000
| 1000 | 1000 | 1000 | 1000 | 1000 | 1000 | 1000 | 1000 | 1000 | 1000 | 1000 | 1000 | 1000 | 1000
avg | 1000 | 1000 | 1000 | 1000 | 1000 | 1000 | 1000 | 1000 | 1000 | 1000 | 1000 | 1000 | 1000 | 1000

## Sheet5
Electrical: |  |  |  | Date (DD/MM/YY):01/11/2021 | [5 empty] | Initial:
| Unit | Min | Max | 1 | 2 | 3 | 4 | 5 | 6 | 7 | 8 | 9 | 10 | 11 | 12 | 13 | 14 | Pass/fail(?)
Clk Rise | ns | -- | 1 | 0.49396 | 0.51334 | 0.53178 | 0.54853 | 0.56491 | 0.5578 | 0.57833 | [7 empty] | Pass
Clk Fall | ns | -- | 1 | 0.48802 | 0.50444 | 0.52309 | 0.5374 | 0.56042 | 0.5566 | 0.57587 | [7 empty] | Pass
Data Rise | ns | -- | 1 | 0.60542 | 0.64657 | 0.65204 | 0.61012 | 0.66113 | 0.65077 | 0.65237 | [7 empty] | Pass
Data Fall | ns | -- | 1 | 0.58871 | 0.61217 | 0.63133 | 0.61891 | 0.60633 | 0.63462 | 0.66407 | [7 empty] | Pass
Jitter @ IPIN = 100uA | ns | -- | 1 | 0.06752 | 0.07644 | 0.06971 | 0.07353 | 0.12632 | 0.07809 | 0.09336 | [7 empty] | Pass
Jitter @ IPIN = 1000uA | ns | -- | 1 | 0.05868 | 0.05776 | 0.06183 | 0.06337 | 0.10858 | 0.07383 | 0.0847 | [7 empty] | Pass
Pos Width max @ IPIN = 100uA |  |  |  | 11.55 | 12.511 | 12.212 | 12.481 | 11.987 | 12.795 | 12.65
Pos Width max @ IPIN = 1000uA |  |  |  | 11.543 | 12.411 | 12.18 | 12.441 | 11.922 | 12.765 | 12.593
Pos Width min @ IPIN = 100uA |  |  |  | 11.088 | 11.993 | 11.753 | 12.05 | 11.387 | 12.344 | 12.14
Pos Width min @ IPIN = 1000uA |  |  |  | 11.143 | 12.067 | 11.789 | 12.102 | 11.423 | 12.375 | 12.154
Pos Width mean @ IPIN = 100uA |  |  |  | 11.33168 | 12.2409 | 11.9612 | 12.26046 | 11.66476 | 12.57638 | 12.37343
Pos Width mean @ IPIN = 1000uA |  |  |  | 11.3479 | 12.24209 | 11.96444 | 12.26868 | 11.65476 | 12.56581 | 12.36484
GoNoGoDuty Cycle | % | 46 | 54 | 45.4341 | 48.9394 | 47.8714 | 49.201 | 46.7269 | 50.3308 | 49.4483 | [7 empty] | Fail
Duty Cycle @ IPIN = 100uA | % | 46 | 54 | 45.3899 | 49.0141 | 47.9116 | 49.1153 | 46.6897 | 50.3393 | 49.5347 | [7 empty] | Fail
Duty Cycle @ IPIN = 1000uA | % | 46 | 54 | 45.3948 | 48.9888 | 47.8835 | 49.0863 | 46.6424 | 50.2645 | 49.4622 | [7 empty] | Fail
Clock+ common mode | V | 0.9 | 1.5 | 1.012409 | 1.017387 | 1.038808 | 1.096666 | 1.085011 | 1.08004 | 1.065707 | [7 empty] | Pass
Clock- common mode | V | 0.9 | 1.5 | 1.00769 | 1.013584 | 1.033122 | 1.086626 | 1.074487 | 1.071898 | 1.058792 | [7 empty] | Pass
Data+ common mode | V | 0.9 | 1.5 | 1.039681 | 1.056103 | 1.076112 | 1.097732 | 1.097842 | 1.105033 | 1.098845 | [7 empty] | Pass
Data- common mode | V | 0.9 | 1.5 | 1.030185 | 1.036472 | 1.067686 | 1.096161 | 1.08327 | 1.098699 | 1.087993 | [7 empty] | Pass
Clock+ amplitude | V | 0.2 | 0.5 | 0.327975 | 0.325624 | 0.334463 | 0.363563 | 0.359456 | 0.353341 | 0.351924 | [7 empty] | Pass
Clock- amplitude | V | 0.2 | 0.5 | 0.302077 | 0.30774 | 0.318237 | 0.345252 | 0.341146 | 0.34328 | 0.33645 | [7 empty] | Pass
Data+ amplitude | V | 0.2 | 0.5 | 0.363519 | 0.3741 | 0.387064 | 0.381744 | 0.390038 | 0.389588 | 0.393189 | [7 empty] | Pass
Data- amplitude | V | 0.2 | 0.5 | 0.35292 | 0.348424 | 0.373245 | 0.384507 | 0.375204 | 0.382412 | 0.37785 | [7 empty] | Pass
Bit errors @ IPIN = 100uA | -- | -- | 0 | 0 | 0 | 0 | 0 | 0 | 0 | 0 | [7 empty] | Pass
Clk errors @ IPIN = 100uA | -- | -- | 0 | 0 | 0 | 0 | 0 | 0 | 0 | 0 | [7 empty] | Pass
Bit errors @ IPIN = 1000uA | -- | -- | 0 | 0 | 0 | 0 | 0 | 0 | 0 | 0 | [7 empty] | Pass
Clk errors @ IPIN = 1000uA | -- | -- | 0 | 0 | 0 | 0 | 0 | 0 | 0 | 0 | [7 empty] | Pass
VDC Bit errors | -- | -- | 0 | 0 | 0 | 0 | 0 | 0 | 0 | 0 | 0 | 0 | 0 | 0 | 0 | 0 | 0 | Pass